## Tabelle1
HBM_CATMAN_DATAFILE_40 | [7 empty] | Author: Anthony Pickett, IFB, Stuttgart
Date: Winter 2012
2012-08-20
16:45
CHANNELS: 3
SEPARATOR: 9
MAXLINES: 5222 | [7 empty] | Basic coupon data |  |  | Lower Point |  | Top Point
Time | Displacement | Force | [5 empty] | Width [mm] | 24.99 | Cycle | Shear strain | Shear Stress [GPa] | Shear strain | Shear Stress [GPa]
Zeit CH=1 | Traversenweg CH=3 | Kraft CH=4 | [5 empty] | Length [mm] | 210 | 0 | 0.0018 | 0 | 0.0055 | 0.015
s | mm | kN | [5 empty] | Thickness [mm] | 2.85 | 1 | 0.005 | 0 | 0.013 | 0.029
20.08.2012-16:45 | 20.08.2012-16:45 | 20.08.2012-16:45 | [5 empty] | Area [mm2] | 71.2215 | 2 | 0.0114 | 0 | 0.026 | 0.035
[8 empty] | Max. Force [kN] | 5.29 | 3 | 0.0189 | 0 | 0.0395 | 0.037
T0 =20.08.12 16:27:50 | T0 =20.08.12 16:27:50 | T0 =20.08.12 16:27:50 | [5 empty] | Ult. Stress [MPa] | 37.1377 | 4 | 0.0284 | 0 | 0.0528 | 0.036
dt =200 ms | dt =200 ms | dt =200 ms | [5 empty] | Stiffness standard [MPa] |  | 5 | … more points if needed
CH 0 | CH 1 | CH 2 | [5 empty] | Modulus Go [GPa] | 4.0541
Serien Nr. (Elektronik / AP) Nicht verfügbar | Serien Nr. (Elektronik / AP) Nicht verfügbar | Serien Nr. (Elektronik / AP) Nicht verfügbar | [5 empty] | Possion Ratio | 0.3
Nicht verfügbar ID=0 | SR55 4800 Hz TF-Verstärker + Impulsmessung (Basisplatine) ID=5051 | SR55 4800 Hz TF-Verstärker (Basisplatine) ID=5052
Nicht verfügbar ID=0 | Nicht verfügbar ID=0 | Nicht verfügbar ID=0 | [5 empty] | Elastic Limit [GPa] | 0.015
Nicht verfügbar ID=0 | DC Spannung ID=420 | DC Spannung ID=420
x1=0 y1=0;x2=0 y2=0 | x1=0 y1=0;x2=0 y2=0 | x1=0 y1=0;x2=0 y2=0
(Elektr.) | mm (Elektr.) | kN (Elektr.)
(Physik.) | (Physik.) | (Physik.)
0 Endwert | 0 Endwert | 0 Endwert
Nicht verfügbar ID=0 | Nicht verfügbar ID=0 | Nicht verfügbar ID=0
Skalierung = Physikalisch ID=0 | Skalierung = Elektrisch ID=1 | Skalierung = Elektrisch ID=1 |  |  | scaling factor | 1
Nicht verfügbar ID=0 | Fest (2.5 V) ID=20000 | Fest (2.5 V) ID=20000
Filter = Nicht verfügbar ID=0 | Filter = Bessel Tiefpaß ID=142 | Filter = Bessel Tiefpaß ID=142 | [5 empty] | Initial Yield (Ro) [GPa] | 0.015
fg = Nicht verfügbar ID=0 | fg = 0.5 Hz ID=921 | fg = 0.5 Hz ID=921 | [5 empty] | Strain shift (in test curve) | 0.0018
0 Null | 0 Null | 0 Null
0 Tara | 0 Tara | 0 Tara | [7 empty] | ELASTIC
0 Software-Null | -66,09 Software-Null | -0,28 Software-Null | [7 empty] | Cycle | Modulus [GPa] | Damage (di=1-Gi/Go) | 2e12e | Yi =(0,5*Go*(2e12e)^2)^0,5
k Faktor = 0 | k Faktor = 0 | k Faktor = 0 | [9 empty] | 0 |  | 0 | < remember 0,0 needed to start PAM- function curve
Brückenfaktor = 0 | Brückenfaktor = 0 | Brückenfaktor = 0 | [7 empty] | 0 | 4.0541 | 0 | 0.0037 | 0.0052678
Software Skalierung: Keine | Software Skalierung: Linearisierungstabelle x(1) = 0 y(1) = 0 x(2) = 10 y(2) = 150 | Software Skalierung: Linearisierungstabelle x(1) = 0 y(1) = 0 x(2) = 10 y(2) = 250 | [7 empty] | 1 | 3.625 | 0.10583 | 0.008 | 0.01139
Sensor: Kein | Sensor: Aufnehmer Traversenweg | Sensor: Aufnehmer Kraft 250kN | [7 empty] | 2 | 2.3973 | 0.40868 | 0.0146 | 0.020787
Sensor T-ID: Keine | Sensor T-ID: 06082012120008 | Sensor T-ID: 06082012120419 | [7 empty] | 3 | 1.7961 | 0.55696 | 0.0206 | 0.029329
Kabellängenkorrektur Nicht verfügbar | Kabellängenkorrektur Nicht verfügbar | Kabellängenkorrektur Nicht verfügbar | [7 empty] | 4 | 1.4754 | 0.63607 | 0.0244 | 0.034739
Time | Displacement | Force | Axial Strain Ɛl | Transverse strain |  | Shear strain [%] | Shear stress [MPa] |  |  | 5 | … more points if needed
0 | 0 | -0.01 | 0 | 0 |  | 0 | -0.070204 |  |  |  |  | 1 |  | 0.036476 | < remember numbers in PAM- function for full damage
0.2 | 0 | -0.01 | 0 | 0 |  | 0 | -0.070204 |  |  |  |  | 1 |  | 0.5
0.4 | 0 | 0 | 0 | 0 |  | 0 | 0
0.6 | 0 | 0 | 0 | 0 |  | 0 | 0
0.8 | 0 | 0 | 0 | 0 |  | 0 | 0
1 | 0 | 0 | 0 | 0 |  | 0 | 0 |  |  | PLASTIC
1.2 | 0 | 0 | 0 | 0 |  | 0 | 0 |  |  | Cycle | e12p=e12p-Shift | Pi=2(1-di)*e12p | Pj=Sum(Pi) | Ri=Sig12/(1-di)-Ro [GPa]
1.4 | 0 | 0 | 0 | 0 |  | 0 | 0 |  |  | 0 | 0 | 0 | 0 | 0
1.6 | 0 | 0 | 0 | 0 |  | 0 | 0 |  |  | 1 | 0.0007 | 0.0012518 | 0.0012518 | 0.017432
1.8 | 0 | 0 | 0 | 0 |  | 0 | 0 |  |  | 2 | 0.0023 | 0.0027201 | 0.0039719 | 0.044189
2 | 0 | 0 | 0 | 0 |  | 0 | 0 |  |  | 3 | 0.00285 | 0.0025253 | 0.0064973 | 0.068514
2.2 | 0 | 0 | 0 | 0 |  | 0 | 0 |  |  | 4 | 0.00385 | 0.0028023 | 0.0092996 | 0.083919
2.4 | 0 | 0 | 0 | 0 |  | 0 | 0 |  |  | 5 | … more points if needed
2.6 | 0 | 0 | 0 | 0 |  | 0 | 0
2.8 | 0 | 0 | 0 | 0 |  | 0 | 0 |  |  | Plastic Check |  | Cycle | Pj=Sum(Pi) | Ri=Beta*(Pi)^m
3 | 0 | 0 | 0 | 0 |  | 0 | 0 |  |  | From Ri=Beta*(Pi)^m |  | 0 | 0 | 0
3.2 | 0 | 0 | 0 | 0 |  | 0 | 0 |  |  | m | 0.75392 | 1 | 0.0012518 | 0.018504
3.4 | 0 | 0 | 0 | 0 |  | 0 | 0 |  |  | Beta | 2.8541 | 2 | 0.0039719 | 0.044189
3.6 | 0 | 0 | 0 | 0 |  | 0 | 0 |  |  | Ro [GPa] | 0.015 | 3 | 0.0064973 | 0.06404
3.8 | 0 | 0 | 0 | 0 |  | 0 | 0 |  |  |  |  | 4 | 0.0092996 | 0.083919
4 | 0 | 0 | 0 | 0 |  | 0 | 0 |  |  |  |  | 5 | … more points if needed
4.2 | 0 | 0 | 0 | 0 |  | 0 | 0
4.4 | 0 | 0 | 0 | 0 |  | 0 | 0
4.6 | 0 | 0 | 0 | 0 |  | 0 | 0
4.8 | 0 | 0 | 0 | 0 |  | 0 | 0
5 | 0 | 0 | 0 | 0 |  | 0 | 0
5.2 | 0 | 0 | 0 | 0 |  | 0 | 0
5.4 | 0 | 0 | 0 | 0 |  | 0 | 0
5.6 | 0 | 0 | 0 | 0 |  | 0 | 0
5.8 | 0 | 0 | 0 | 0 |  | 0 | 0
6 | 0 | 0 | 0 | 0 |  | 0 | 0
6.2 | 0 | 0 | 0 | 0 |  | 0 | 0
6.4 | 0 | 0 | 0 | 0 |  | 0 | 0
6.6 | 0 | 0 | 0 | 0 |  | 0 | 0
6.8 | 0 | 0 | 0 | 0 |  | 0 | 0
7 | -0.006 | 0 | -2.8571e-05 | 8.5714e-06 |  | -0.0037143 | 0
7.2 | -0.012 | 0 | -5.7143e-05 | 1.7143e-05 |  | -0.0074286 | 0
7.4 | -0.018 | 0 | -8.5714e-05 | 2.5714e-05 |  | -0.011143 | 0
7.6 | -0.024 | 0 | -0.00011429 | 3.4286e-05 |  | -0.014857 | 0
7.8 | -0.03 | -0.07 | -0.00014286 | 4.2857e-05 |  | -0.018571 | -0.49142
8 | -0.03 | -0.23 | -0.00014286 | 4.2857e-05 |  | -0.018571 | -1.6147
8.2 | -0.012 | -0.36 | -5.7143e-05 | 1.7143e-05 |  | -0.0074286 | -2.5273
8.4 | 0.018 | -0.39 | 8.5714e-05 | -2.5714e-05 |  | 0.011143 | -2.7379
8.6 | 0.048 | -0.36 | 0.00022857 | -6.8571e-05 |  | 0.029714 | -2.5273
8.8 | 0.078 | -0.3 | 0.00037143 | -0.00011143 |  | 0.048286 | -2.1061
9 | 0.108 | -0.27 | 0.00051429 | -0.00015429 |  | 0.066857 | -1.8955
9.2 | 0.126 | -0.25 | 0.0006 | -0.00018 |  | 0.078 | -1.7551
9.4 | 0.144 | -0.24 | 0.00068571 | -0.00020571 |  | 0.089143 | -1.6849
9.6 | 0.162 | -0.24 | 0.00077143 | -0.00023143 |  | 0.10029 | -1.6849
9.8 | 0.18 | -0.24 | 0.00085714 | -0.00025714 |  | 0.11143 | -1.6849
10 | 0.192 | -0.24 | 0.00091429 | -0.00027429 |  | 0.11886 | -1.6849
10.2 | 0.21 | -0.23 | 0.001 | -0.0003 |  | 0.13 | -1.6147
10.4 | 0.228 | -0.22 | 0.0010857 | -0.00032571 |  | 0.14114 | -1.5445
10.6 | 0.246 | -0.19 | 0.0011714 | -0.00035143 |  | 0.15229 | -1.3339
10.8 | 0.258 | -0.17 | 0.0012286 | -0.00036857 |  | 0.15971 | -1.1935
11 | 0.264 | -0.14 | 0.0012571 | -0.00037714 |  | 0.16343 | -0.98285
11.2 | 0.27 | -0.12 | 0.0012857 | -0.00038571 |  | 0.16714 | -0.84244
11.4 | 0.276 | -0.1 | 0.0013143 | -0.00039429 |  | 0.17086 | -0.70204
11.6 | 0.276 | -0.09 | 0.0013143 | -0.00039429 |  | 0.17086 | -0.63183
11.8 | 0.276 | -0.09 | 0.0013143 | -0.00039429 |  | 0.17086 | -0.63183
12 | 0.282 | -0.08 | 0.0013429 | -0.00040286 |  | 0.17457 | -0.56163
12.2 | 0.282 | -0.08 | 0.0013429 | -0.00040286 |  | 0.17457 | -0.56163
12.4 | 0.282 | -0.08 | 0.0013429 | -0.00040286 |  | 0.17457 | -0.56163
12.6 | 0.282 | -0.07 | 0.0013429 | -0.00040286 |  | 0.17457 | -0.49142
12.8 | 0.282 | -0.07 | 0.0013429 | -0.00040286 |  | 0.17457 | -0.49142
13 | 0.282 | -0.07 | 0.0013429 | -0.00040286 |  | 0.17457 | -0.49142
13.2 | 0.282 | -0.07 | 0.0013429 | -0.00040286 |  | 0.17457 | -0.49142
13.4 | 0.282 | -0.07 | 0.0013429 | -0.00040286 |  | 0.17457 | -0.49142
13.6 | 0.282 | -0.07 | 0.0013429 | -0.00040286 |  | 0.17457 | -0.49142
13.8 | 0.282 | -0.07 | 0.0013429 | -0.00040286 |  | 0.17457 | -0.49142
14 | 0.282 | -0.07 | 0.0013429 | -0.00040286 |  | 0.17457 | -0.49142
14.2 | 0.282 | -0.07 | 0.0013429 | -0.00040286 |  | 0.17457 | -0.49142
14.4 | 0.282 | -0.07 | 0.0013429 | -0.00040286 |  | 0.17457 | -0.49142
14.6 | 0.282 | -0.07 | 0.0013429 | -0.00040286 |  | 0.17457 | -0.49142
14.8 | 0.282 | -0.07 | 0.0013429 | -0.00040286 |  | 0.17457 | -0.49142
15 | 0.282 | -0.06 | 0.0013429 | -0.00040286 |  | 0.17457 | -0.42122
15.2 | 0.282 | -0.07 | 0.0013429 | -0.00040286 |  | 0.17457 | -0.49142
15.4 | 0.282 | -0.07 | 0.0013429 | -0.00040286 |  | 0.17457 | -0.49142
15.6 | 0.282 | -0.08 | 0.0013429 | -0.00040286 |  | 0.17457 | -0.56163
15.8 | 0.282 | -0.08 | 0.0013429 | -0.00040286 |  | 0.17457 | -0.56163
16 | 0.282 | -0.08 | 0.0013429 | -0.00040286 |  | 0.17457 | -0.56163
16.2 | 0.282 | -0.07 | 0.0013429 | -0.00040286 |  | 0.17457 | -0.49142
16.4 | 0.288 | -0.07 | 0.0013714 | -0.00041143 |  | 0.17829 | -0.49142
16.6 | 0.288 | -0.07 | 0.0013714 | -0.00041143 |  | 0.17829 | -0.49142
16.8 | 0.288 | -0.07 | 0.0013714 | -0.00041143 |  | 0.17829 | -0.49142
17 | 0.288 | -0.07 | 0.0013714 | -0.00041143 |  | 0.17829 | -0.49142
17.2 | 0.288 | -0.07 | 0.0013714 | -0.00041143 |  | 0.17829 | -0.49142
17.4 | 0.288 | -0.07 | 0.0013714 | -0.00041143 |  | 0.17829 | -0.49142
17.6 | 0.288 | -0.07 | 0.0013714 | -0.00041143 |  | 0.17829 | -0.49142
17.8 | 0.288 | -0.07 | 0.0013714 | -0.00041143 |  | 0.17829 | -0.49142
18 | 0.288 | -0.07 | 0.0013714 | -0.00041143 |  | 0.17829 | -0.49142
18.2 | 0.288 | -0.07 | 0.0013714 | -0.00041143 |  | 0.17829 | -0.49142
18.4 | 0.288 | -0.07 | 0.0013714 | -0.00041143 |  | 0.17829 | -0.49142
18.6 | 0.288 | -0.07 | 0.0013714 | -0.00041143 |  | 0.17829 | -0.49142
18.8 | 0.288 | -0.07 | 0.0013714 | -0.00041143 |  | 0.17829 | -0.49142
19 | 0.288 | -0.07 | 0.0013714 | -0.00041143 |  | 0.17829 | -0.49142
19.2 | 0.288 | -0.07 | 0.0013714 | -0.00041143 |  | 0.17829 | -0.49142
19.4 | 0.288 | -0.07 | 0.0013714 | -0.00041143 |  | 0.17829 | -0.49142
19.6 | 0.288 | -0.07 | 0.0013714 | -0.00041143 |  | 0.17829 | -0.49142
19.8 | 0.288 | -0.07 | 0.0013714 | -0.00041143 |  | 0.17829 | -0.49142
20 | 0.288 | -0.07 | 0.0013714 | -0.00041143 |  | 0.17829 | -0.49142
20.2 | 0.288 | -0.07 | 0.0013714 | -0.00041143 |  | 0.17829 | -0.49142
20.4 | 0.288 | -0.07 | 0.0013714 | -0.00041143 |  | 0.17829 | -0.49142
20.6 | 0.288 | -0.07 | 0.0013714 | -0.00041143 |  | 0.17829 | -0.49142
20.8 | 0.288 | -0.07 | 0.0013714 | -0.00041143 |  | 0.17829 | -0.49142
21 | 0.288 | -0.07 | 0.0013714 | -0.00041143 |  | 0.17829 | -0.49142
21.2 | 0.288 | -0.07 | 0.0013714 | -0.00041143 |  | 0.17829 | -0.49142
21.4 | 0.288 | -0.06 | 0.0013714 | -0.00041143 |  | 0.17829 | -0.42122
21.6 | 0.288 | -0.07 | 0.0013714 | -0.00041143 |  | 0.17829 | -0.49142
21.8 | 0.288 | -0.07 | 0.0013714 | -0.00041143 |  | 0.17829 | -0.49142
22 | 0.288 | -0.07 | 0.0013714 | -0.00041143 |  | 0.17829 | -0.49142
22.2 | 0.288 | -0.07 | 0.0013714 | -0.00041143 |  | 0.17829 | -0.49142
22.4 | 0.288 | -0.07 | 0.0013714 | -0.00041143 |  | 0.17829 | -0.49142
22.6 | 0.288 | -0.07 | 0.0013714 | -0.00041143 |  | 0.17829 | -0.49142
22.8 | 0.288 | -0.07 | 0.0013714 | -0.00041143 |  | 0.17829 | -0.49142
23 | 0.288 | -0.07 | 0.0013714 | -0.00041143 |  | 0.17829 | -0.49142
23.2 | 0.288 | -0.07 | 0.0013714 | -0.00041143 |  | 0.17829 | -0.49142
23.4 | 0.288 | -0.07 | 0.0013714 | -0.00041143 |  | 0.17829 | -0.49142
23.6 | 0.288 | -0.07 | 0.0013714 | -0.00041143 |  | 0.17829 | -0.49142
23.8 | 0.288 | -0.07 | 0.0013714 | -0.00041143 |  | 0.17829 | -0.49142
24 | 0.288 | -0.07 | 0.0013714 | -0.00041143 |  | 0.17829 | -0.49142
24.2 | 0.288 | -0.07 | 0.0013714 | -0.00041143 |  | 0.17829 | -0.49142
24.4 | 0.288 | -0.07 | 0.0013714 | -0.00041143 |  | 0.17829 | -0.49142
24.6 | 0.288 | -0.07 | 0.0013714 | -0.00041143 |  | 0.17829 | -0.49142
24.8 | 0.288 | -0.07 | 0.0013714 | -0.00041143 |  | 0.17829 | -0.49142
25 | 0.288 | -0.07 | 0.0013714 | -0.00041143 |  | 0.17829 | -0.49142
25.2 | 0.288 | -0.07 | 0.0013714 | -0.00041143 |  | 0.17829 | -0.49142
25.4 | 0.294 | -0.06 | 0.0014 | -0.00042 |  | 0.182 | -0.42122
25.6 | 0.294 | -0.06 | 0.0014 | -0.00042 |  | 0.182 | -0.42122
25.8 | 0.288 | -0.07 | 0.0013714 | -0.00041143 |  | 0.17829 | -0.49142
26 | 0.288 | -0.07 | 0.0013714 | -0.00041143 |  | 0.17829 | -0.49142
26.2 | 0.288 | -0.07 | 0.0013714 | -0.00041143 |  | 0.17829 | -0.49142
26.4 | 0.288 | -0.07 | 0.0013714 | -0.00041143 |  | 0.17829 | -0.49142
26.6 | 0.288 | -0.07 | 0.0013714 | -0.00041143 |  | 0.17829 | -0.49142
26.8 | 0.294 | -0.05 | 0.0014 | -0.00042 |  | 0.182 | -0.35102
27 | 0.294 | -0.03 | 0.0014 | -0.00042 |  | 0.182 | -0.21061
27.2 | 0.3 | -0.01 | 0.0014286 | -0.00042857 |  | 0.18571 | -0.070204
27.4 | 0.306 | 0.02 | 0.0014571 | -0.00043714 |  | 0.18943 | 0.14041
27.6 | 0.312 | 0.05 | 0.0014857 | -0.00044571 |  | 0.19314 | 0.35102
27.8 | 0.318 | 0.08 | 0.0015143 | -0.00045429 |  | 0.19686 | 0.56163
28 | 0.324 | 0.11 | 0.0015429 | -0.00046286 |  | 0.20057 | 0.77224
28.2 | 0.33 | 0.14 | 0.0015714 | -0.00047143 |  | 0.20429 | 0.98285
28.4 | 0.342 | 0.16 | 0.0016286 | -0.00048857 |  | 0.21171 | 1.1233
28.6 | 0.348 | 0.19 | 0.0016571 | -0.00049714 |  | 0.21543 | 1.3339
28.8 | 0.36 | 0.22 | 0.0017143 | -0.00051429 |  | 0.22286 | 1.5445
29 | 0.366 | 0.25 | 0.0017429 | -0.00052286 |  | 0.22657 | 1.7551
29.2 | 0.378 | 0.28 | 0.0018 | -0.00054 |  | 0.234 | 1.9657
29.4 | 0.384 | 0.31 | 0.0018286 | -0.00054857 |  | 0.23771 | 2.1763
29.6 | 0.396 | 0.34 | 0.0018857 | -0.00056571 |  | 0.24514 | 2.3869
29.8 | 0.402 | 0.37 | 0.0019143 | -0.00057429 |  | 0.24886 | 2.5975
30 | 0.408 | 0.4 | 0.0019429 | -0.00058286 |  | 0.25257 | 2.8081
30.2 | 0.414 | 0.43 | 0.0019714 | -0.00059143 |  | 0.25629 | 3.0188
30.4 | 0.42 | 0.45 | 0.002 | -0.0006 |  | 0.26 | 3.1592
30.6 | 0.432 | 0.48 | 0.0020571 | -0.00061714 |  | 0.26743 | 3.3698
30.8 | 0.438 | 0.51 | 0.0020857 | -0.00062571 |  | 0.27114 | 3.5804
31 | 0.444 | 0.54 | 0.0021143 | -0.00063429 |  | 0.27486 | 3.791
31.2 | 0.45 | 0.56 | 0.0021429 | -0.00064286 |  | 0.27857 | 3.9314
31.4 | 0.45 | 0.59 | 0.0021429 | -0.00064286 |  | 0.27857 | 4.142
31.6 | 0.456 | 0.61 | 0.0021714 | -0.00065143 |  | 0.28229 | 4.2824
31.8 | 0.462 | 0.64 | 0.0022 | -0.00066 |  | 0.286 | 4.493
32 | 0.468 | 0.67 | 0.0022286 | -0.00066857 |  | 0.28971 | 4.7036
32.2 | 0.474 | 0.69 | 0.0022571 | -0.00067714 |  | 0.29343 | 4.844
32.4 | 0.486 | 0.72 | 0.0023143 | -0.00069429 |  | 0.30086 | 5.0547
32.6 | 0.492 | 0.75 | 0.0023429 | -0.00070286 |  | 0.30457 | 5.2653
32.8 | 0.498 | 0.78 | 0.0023714 | -0.00071143 |  | 0.30829 | 5.4759
33 | 0.51 | 0.8 | 0.0024286 | -0.00072857 |  | 0.31571 | 5.6163
33.2 | 0.516 | 0.83 | 0.0024571 | -0.00073714 |  | 0.31943 | 5.8269
33.4 | 0.522 | 0.86 | 0.0024857 | -0.00074571 |  | 0.32314 | 6.0375
33.6 | 0.528 | 0.89 | 0.0025143 | -0.00075429 |  | 0.32686 | 6.2481
33.8 | 0.534 | 0.91 | 0.0025429 | -0.00076286 |  | 0.33057 | 6.3885
34 | 0.54 | 0.94 | 0.0025714 | -0.00077143 |  | 0.33429 | 6.5991
34.2 | 0.546 | 0.97 | 0.0026 | -0.00078 |  | 0.338 | 6.8097
34.4 | 0.552 | 0.99 | 0.0026286 | -0.00078857 |  | 0.34171 | 6.9501
34.6 | 0.552 | 1.02 | 0.0026286 | -0.00078857 |  | 0.34171 | 7.1608
34.8 | 0.558 | 1.04 | 0.0026571 | -0.00079714 |  | 0.34543 | 7.3012
35 | 0.564 | 1.07 | 0.0026857 | -0.00080571 |  | 0.34914 | 7.5118
35.2 | 0.57 | 1.09 | 0.0027143 | -0.00081429 |  | 0.35286 | 7.6522
35.4 | 0.582 | 1.12 | 0.0027714 | -0.00083143 |  | 0.36029 | 7.8628
35.6 | 0.588 | 1.14 | 0.0028 | -0.00084 |  | 0.364 | 8.0032
35.8 | 0.594 | 1.17 | 0.0028286 | -0.00084857 |  | 0.36771 | 8.2138
36 | 0.606 | 1.19 | 0.0028857 | -0.00086571 |  | 0.37514 | 8.3542
36.2 | 0.606 | 1.21 | 0.0028857 | -0.00086571 |  | 0.37514 | 8.4946
36.4 | 0.612 | 1.24 | 0.0029143 | -0.00087429 |  | 0.37886 | 8.7052
36.6 | 0.618 | 1.26 | 0.0029429 | -0.00088286 |  | 0.38257 | 8.8456
36.8 | 0.624 | 1.28 | 0.0029714 | -0.00089143 |  | 0.38629 | 8.9861
37 | 0.63 | 1.31 | 0.003 | -0.0009 |  | 0.39 | 9.1967
37.2 | 0.636 | 1.33 | 0.0030286 | -0.00090857 |  | 0.39371 | 9.3371
37.4 | 0.642 | 1.36 | 0.0030571 | -0.00091714 |  | 0.39743 | 9.5477
37.6 | 0.654 | 1.38 | 0.0031143 | -0.00093429 |  | 0.40486 | 9.6881
37.8 | 0.66 | 1.41 | 0.0031429 | -0.00094286 |  | 0.40857 | 9.8987
38 | 0.666 | 1.43 | 0.0031714 | -0.00095143 |  | 0.41229 | 10.0391
38.2 | 0.672 | 1.45 | 0.0032 | -0.00096 |  | 0.416 | 10.1795
38.4 | 0.678 | 1.47 | 0.0032286 | -0.00096857 |  | 0.41971 | 10.3199
38.6 | 0.684 | 1.5 | 0.0032571 | -0.00097714 |  | 0.42343 | 10.5305
38.8 | 0.69 | 1.52 | 0.0032857 | -0.00098571 |  | 0.42714 | 10.6709
39 | 0.69 | 1.54 | 0.0032857 | -0.00098571 |  | 0.42714 | 10.8113
39.2 | 0.696 | 1.56 | 0.0033143 | -0.00099429 |  | 0.43086 | 10.9517
39.4 | 0.702 | 1.59 | 0.0033429 | -0.0010029 |  | 0.43457 | 11.1624
39.6 | 0.708 | 1.61 | 0.0033714 | -0.0010114 |  | 0.43829 | 11.3028
39.8 | 0.714 | 1.63 | 0.0034 | -0.00102 |  | 0.442 | 11.4432
40 | 0.726 | 1.65 | 0.0034571 | -0.0010371 |  | 0.44943 | 11.5836
40.2 | 0.738 | 1.68 | 0.0035143 | -0.0010543 |  | 0.45686 | 11.7942
40.4 | 0.744 | 1.7 | 0.0035429 | -0.0010629 |  | 0.46057 | 11.9346
40.6 | 0.75 | 1.72 | 0.0035714 | -0.0010714 |  | 0.46429 | 12.075
40.8 | 0.756 | 1.74 | 0.0036 | -0.00108 |  | 0.468 | 12.2154
41 | 0.762 | 1.76 | 0.0036286 | -0.0010886 |  | 0.47171 | 12.3558
41.2 | 0.774 | 1.78 | 0.0036857 | -0.0011057 |  | 0.47914 | 12.4962
41.4 | 0.78 | 1.8 | 0.0037143 | -0.0011143 |  | 0.48286 | 12.6366
41.6 | 0.786 | 1.82 | 0.0037429 | -0.0011229 |  | 0.48657 | 12.777
41.8 | 0.792 | 1.84 | 0.0037714 | -0.0011314 |  | 0.49029 | 12.9174
42 | 0.804 | 1.86 | 0.0038286 | -0.0011486 |  | 0.49771 | 13.0579
42.2 | 0.804 | 1.88 | 0.0038286 | -0.0011486 |  | 0.49771 | 13.1983
42.4 | 0.81 | 1.9 | 0.0038571 | -0.0011571 |  | 0.50143 | 13.3387
42.6 | 0.816 | 1.92 | 0.0038857 | -0.0011657 |  | 0.50514 | 13.4791
42.8 | 0.822 | 1.94 | 0.0039143 | -0.0011743 |  | 0.50886 | 13.6195
43 | 0.828 | 1.96 | 0.0039429 | -0.0011829 |  | 0.51257 | 13.7599
43.2 | 0.828 | 1.98 | 0.0039429 | -0.0011829 |  | 0.51257 | 13.9003
43.4 | 0.84 | 2 | 0.004 | -0.0012 |  | 0.52 | 14.0407
43.6 | 0.846 | 2.02 | 0.0040286 | -0.0012086 |  | 0.52371 | 14.1811
43.8 | 0.858 | 2.04 | 0.0040857 | -0.0012257 |  | 0.53114 | 14.3215
44 | 0.864 | 2.06 | 0.0041143 | -0.0012343 |  | 0.53486 | 14.4619
44.2 | 0.876 | 2.08 | 0.0041714 | -0.0012514 |  | 0.54229 | 14.6023
44.4 | 0.882 | 2.1 | 0.0042 | -0.00126 |  | 0.546 | 14.7427
44.6 | 0.888 | 2.12 | 0.0042286 | -0.0012686 |  | 0.54971 | 14.8831
44.8 | 0.894 | 2.13 | 0.0042571 | -0.0012771 |  | 0.55343 | 14.9533
45 | 0.9 | 2.15 | 0.0042857 | -0.0012857 |  | 0.55714 | 15.0938
45.2 | 0.906 | 2.17 | 0.0043143 | -0.0012943 |  | 0.56086 | 15.2342
45.4 | 0.906 | 2.19 | 0.0043143 | -0.0012943 |  | 0.56086 | 15.3746
45.6 | 0.912 | 2.21 | 0.0043429 | -0.0013029 |  | 0.56457 | 15.515
45.8 | 0.918 | 2.22 | 0.0043714 | -0.0013114 |  | 0.56829 | 15.5852
46 | 0.924 | 2.24 | 0.0044 | -0.00132 |  | 0.572 | 15.7256
46.2 | 0.93 | 2.26 | 0.0044286 | -0.0013286 |  | 0.57571 | 15.866
46.4 | 0.942 | 2.28 | 0.0044857 | -0.0013457 |  | 0.58314 | 16.0064
46.6 | 0.948 | 2.3 | 0.0045143 | -0.0013543 |  | 0.58686 | 16.1468
46.8 | 0.954 | 2.32 | 0.0045429 | -0.0013629 |  | 0.59057 | 16.2872
47 | 0.966 | 2.33 | 0.0046 | -0.00138 |  | 0.598 | 16.3574
47.2 | 0.972 | 2.35 | 0.0046286 | -0.0013886 |  | 0.60171 | 16.4978
47.4 | 0.978 | 2.37 | 0.0046571 | -0.0013971 |  | 0.60543 | 16.6382
47.6 | 0.984 | 2.38 | 0.0046857 | -0.0014057 |  | 0.60914 | 16.7084
47.8 | 0.99 | 2.4 | 0.0047143 | -0.0014143 |  | 0.61286 | 16.8488
48 | 0.996 | 2.42 | 0.0047429 | -0.0014229 |  | 0.61657 | 16.9893
48.2 | 0.996 | 2.43 | 0.0047429 | -0.0014229 |  | 0.61657 | 17.0595
48.4 | 1.002 | 2.45 | 0.0047714 | -0.0014314 |  | 0.62029 | 17.1999
48.6 | 1.008 | 2.47 | 0.0048 | -0.00144 |  | 0.624 | 17.3403
48.8 | 1.014 | 2.48 | 0.0048286 | -0.0014486 |  | 0.62771 | 17.4105
49 | 1.014 | 2.5 | 0.0048286 | -0.0014486 |  | 0.62771 | 17.5509
49.2 | 1.02 | 2.51 | 0.0048571 | -0.0014571 |  | 0.63143 | 17.6211
49.4 | 1.026 | 2.53 | 0.0048857 | -0.0014657 |  | 0.63514 | 17.7615
49.6 | 1.038 | 2.55 | 0.0049429 | -0.0014829 |  | 0.64257 | 17.9019
49.8 | 1.044 | 2.56 | 0.0049714 | -0.0014914 |  | 0.64629 | 17.9721
50 | 1.056 | 2.58 | 0.0050286 | -0.0015086 |  | 0.65371 | 18.1125
50.2 | 1.062 | 2.59 | 0.0050571 | -0.0015171 |  | 0.65743 | 18.1827
50.4 | 1.068 | 2.6 | 0.0050857 | -0.0015257 |  | 0.66114 | 18.2529
50.6 | 1.074 | 2.62 | 0.0051143 | -0.0015343 |  | 0.66486 | 18.3933
50.8 | 1.08 | 2.63 | 0.0051429 | -0.0015429 |  | 0.66857 | 18.4635
51 | 1.086 | 2.65 | 0.0051714 | -0.0015514 |  | 0.67229 | 18.6039
51.2 | 1.092 | 2.66 | 0.0052 | -0.00156 |  | 0.676 | 18.6741
51.4 | 1.098 | 2.68 | 0.0052286 | -0.0015686 |  | 0.67971 | 18.8145
51.6 | 1.104 | 2.7 | 0.0052571 | -0.0015771 |  | 0.68343 | 18.955
51.8 | 1.116 | 2.71 | 0.0053143 | -0.0015943 |  | 0.69086 | 19.0252
52 | 1.122 | 2.73 | 0.0053429 | -0.0016029 |  | 0.69457 | 19.1656
52.2 | 1.128 | 2.74 | 0.0053714 | -0.0016114 |  | 0.69829 | 19.2358
52.4 | 1.134 | 2.76 | 0.0054 | -0.00162 |  | 0.702 | 19.3762
52.6 | 1.134 | 2.77 | 0.0054 | -0.00162 |  | 0.702 | 19.4464
52.8 | 1.14 | 2.79 | 0.0054286 | -0.0016286 |  | 0.70571 | 19.5868
53 | 1.146 | 2.8 | 0.0054571 | -0.0016371 |  | 0.70943 | 19.657
53.2 | 1.158 | 2.82 | 0.0055143 | -0.0016543 |  | 0.71686 | 19.7974
53.4 | 1.164 | 2.83 | 0.0055429 | -0.0016629 |  | 0.72057 | 19.8676
53.6 | 1.176 | 2.84 | 0.0056 | -0.00168 |  | 0.728 | 19.9378
53.8 | 1.182 | 2.86 | 0.0056286 | -0.0016886 |  | 0.73171 | 20.0782
54 | 1.188 | 2.87 | 0.0056571 | -0.0016971 |  | 0.73543 | 20.1484
54.2 | 1.194 | 2.88 | 0.0056857 | -0.0017057 |  | 0.73914 | 20.2186
54.4 | 1.2 | 2.89 | 0.0057143 | -0.0017143 |  | 0.74286 | 20.2888
54.6 | 1.206 | 2.91 | 0.0057429 | -0.0017229 |  | 0.74657 | 20.4292
54.8 | 1.212 | 2.92 | 0.0057714 | -0.0017314 |  | 0.75029 | 20.4994
55 | 1.218 | 2.93 | 0.0058 | -0.00174 |  | 0.754 | 20.5696
55.2 | 1.224 | 2.94 | 0.0058286 | -0.0017486 |  | 0.75771 | 20.6398
55.4 | 1.23 | 2.96 | 0.0058571 | -0.0017571 |  | 0.76143 | 20.7802
55.6 | 1.23 | 2.97 | 0.0058571 | -0.0017571 |  | 0.76143 | 20.8504
55.8 | 1.236 | 2.98 | 0.0058857 | -0.0017657 |  | 0.76514 | 20.9206
56 | 1.242 | 2.99 | 0.0059143 | -0.0017743 |  | 0.76886 | 20.9909
56.2 | 1.248 | 3.01 | 0.0059429 | -0.0017829 |  | 0.77257 | 21.1313
56.4 | 1.254 | 3.02 | 0.0059714 | -0.0017914 |  | 0.77629 | 21.2015
56.6 | 1.26 | 3.03 | 0.006 | -0.0018 |  | 0.78 | 21.2717
56.8 | 1.272 | 3.04 | 0.0060571 | -0.0018171 |  | 0.78743 | 21.3419
57 | 1.278 | 3.05 | 0.0060857 | -0.0018257 |  | 0.79114 | 21.4121
57.2 | 1.284 | 3.06 | 0.0061143 | -0.0018343 |  | 0.79486 | 21.4823
57.4 | 1.29 | 3.07 | 0.0061429 | -0.0018429 |  | 0.79857 | 21.5525
57.6 | 1.296 | 3.09 | 0.0061714 | -0.0018514 |  | 0.80229 | 21.6929
57.8 | 1.302 | 3.1 | 0.0062 | -0.00186 |  | 0.806 | 21.7631
58 | 1.308 | 3.11 | 0.0062286 | -0.0018686 |  | 0.80971 | 21.8333
58.2 | 1.314 | 3.12 | 0.0062571 | -0.0018771 |  | 0.81343 | 21.9035
58.4 | 1.314 | 3.13 | 0.0062571 | -0.0018771 |  | 0.81343 | 21.9737
58.6 | 1.32 | 3.15 | 0.0062857 | -0.0018857 |  | 0.81714 | 22.1141
58.8 | 1.326 | 3.16 | 0.0063143 | -0.0018943 |  | 0.82086 | 22.1843
59 | 1.332 | 3.17 | 0.0063429 | -0.0019029 |  | 0.82457 | 22.2545
59.2 | 1.338 | 3.18 | 0.0063714 | -0.0019114 |  | 0.82829 | 22.3247
59.4 | 1.35 | 3.2 | 0.0064286 | -0.0019286 |  | 0.83571 | 22.4651
59.6 | 1.356 | 3.21 | 0.0064571 | -0.0019371 |  | 0.83943 | 22.5353
59.8 | 1.362 | 3.22 | 0.0064857 | -0.0019457 |  | 0.84314 | 22.6055
60 | 1.368 | 3.24 | 0.0065143 | -0.0019543 |  | 0.84686 | 22.7459
60.2 | 1.38 | 3.25 | 0.0065714 | -0.0019714 |  | 0.85429 | 22.8161
60.4 | 1.386 | 3.26 | 0.0066 | -0.00198 |  | 0.858 | 22.8863
60.6 | 1.386 | 3.27 | 0.0066 | -0.00198 |  | 0.858 | 22.9566
60.8 | 1.392 | 3.27 | 0.0066286 | -0.0019886 |  | 0.86171 | 22.9566
61 | 1.398 | 3.28 | 0.0066571 | -0.0019971 |  | 0.86543 | 23.0268
61.2 | 1.404 | 3.29 | 0.0066857 | -0.0020057 |  | 0.86914 | 23.097
61.4 | 1.41 | 3.31 | 0.0067143 | -0.0020143 |  | 0.87286 | 23.2374
61.6 | 1.416 | 3.32 | 0.0067429 | -0.0020229 |  | 0.87657 | 23.3076
61.8 | 1.422 | 3.33 | 0.0067714 | -0.0020314 |  | 0.88029 | 23.3778
62 | 1.428 | 3.34 | 0.0068 | -0.00204 |  | 0.884 | 23.448
62.2 | 1.434 | 3.35 | 0.0068286 | -0.0020486 |  | 0.88771 | 23.5182
62.4 | 1.44 | 3.36 | 0.0068571 | -0.0020571 |  | 0.89143 | 23.5884
62.6 | 1.446 | 3.37 | 0.0068857 | -0.0020657 |  | 0.89514 | 23.6586
62.8 | 1.452 | 3.37 | 0.0069143 | -0.0020743 |  | 0.89886 | 23.6586
63 | 1.458 | 3.38 | 0.0069429 | -0.0020829 |  | 0.90257 | 23.7288
63.2 | 1.464 | 3.39 | 0.0069714 | -0.0020914 |  | 0.90629 | 23.799
63.4 | 1.47 | 3.4 | 0.007 | -0.0021 |  | 0.91 | 23.8692
63.6 | 1.482 | 3.41 | 0.0070571 | -0.0021171 |  | 0.91743 | 23.9394
63.8 | 1.488 | 3.42 | 0.0070857 | -0.0021257 |  | 0.92114 | 24.0096
64 | 1.494 | 3.44 | 0.0071143 | -0.0021343 |  | 0.92486 | 24.15
64.2 | 1.5 | 3.45 | 0.0071429 | -0.0021429 |  | 0.92857 | 24.2202
64.4 | 1.506 | 3.45 | 0.0071714 | -0.0021514 |  | 0.93229 | 24.2202
64.6 | 1.512 | 3.46 | 0.0072 | -0.00216 |  | 0.936 | 24.2904
64.8 | 1.518 | 3.47 | 0.0072286 | -0.0021686 |  | 0.93971 | 24.3606
65 | 1.524 | 3.48 | 0.0072571 | -0.0021771 |  | 0.94343 | 24.4308
65.2 | 1.536 | 3.49 | 0.0073143 | -0.0021943 |  | 0.95086 | 24.501
65.4 | 1.542 | 3.5 | 0.0073429 | -0.0022029 |  | 0.95457 | 24.5712
65.6 | 1.548 | 3.51 | 0.0073714 | -0.0022114 |  | 0.95829 | 24.6414
65.8 | 1.56 | 3.52 | 0.0074286 | -0.0022286 |  | 0.96571 | 24.7116
66 | 1.566 | 3.53 | 0.0074571 | -0.0022371 |  | 0.96943 | 24.7818
66.2 | 1.572 | 3.54 | 0.0074857 | -0.0022457 |  | 0.97314 | 24.852
66.4 | 1.578 | 3.54 | 0.0075143 | -0.0022543 |  | 0.97686 | 24.852
66.6 | 1.584 | 3.55 | 0.0075429 | -0.0022629 |  | 0.98057 | 24.9222
66.8 | 1.59 | 3.56 | 0.0075714 | -0.0022714 |  | 0.98429 | 24.9925
67 | 1.596 | 3.57 | 0.0076 | -0.00228 |  | 0.988 | 25.0627
67.2 | 1.602 | 3.57 | 0.0076286 | -0.0022886 |  | 0.99171 | 25.0627
67.4 | 1.614 | 3.58 | 0.0076857 | -0.0023057 |  | 0.99914 | 25.1329
67.6 | 1.62 | 3.59 | 0.0077143 | -0.0023143 |  | 1.0029 | 25.2031
67.8 | 1.626 | 3.6 | 0.0077429 | -0.0023229 |  | 1.0066 | 25.2733
68 | 1.632 | 3.61 | 0.0077714 | -0.0023314 |  | 1.0103 | 25.3435
68.2 | 1.638 | 3.62 | 0.0078 | -0.00234 |  | 1.014 | 25.4137
68.4 | 1.644 | 3.63 | 0.0078286 | -0.0023486 |  | 1.0177 | 25.4839
68.6 | 1.65 | 3.64 | 0.0078571 | -0.0023571 |  | 1.0214 | 25.5541
68.8 | 1.656 | 3.65 | 0.0078857 | -0.0023657 |  | 1.0251 | 25.6243
69 | 1.662 | 3.65 | 0.0079143 | -0.0023743 |  | 1.0289 | 25.6243
69.2 | 1.668 | 3.66 | 0.0079429 | -0.0023829 |  | 1.0326 | 25.6945
69.4 | 1.674 | 3.66 | 0.0079714 | -0.0023914 |  | 1.0363 | 25.6945
69.6 | 1.68 | 3.67 | 0.008 | -0.0024 |  | 1.04 | 25.7647
69.8 | 1.686 | 3.68 | 0.0080286 | -0.0024086 |  | 1.0437 | 25.8349
70 | 1.692 | 3.69 | 0.0080571 | -0.0024171 |  | 1.0474 | 25.9051
70.2 | 1.698 | 3.7 | 0.0080857 | -0.0024257 |  | 1.0511 | 25.9753
70.4 | 1.704 | 3.7 | 0.0081143 | -0.0024343 |  | 1.0549 | 25.9753
70.6 | 1.71 | 3.71 | 0.0081429 | -0.0024429 |  | 1.0586 | 26.0455
70.8 | 1.716 | 3.72 | 0.0081714 | -0.0024514 |  | 1.0623 | 26.1157
71 | 1.716 | 3.72 | 0.0081714 | -0.0024514 |  | 1.0623 | 26.1157
71.2 | 1.722 | 3.73 | 0.0082 | -0.00246 |  | 1.066 | 26.1859
71.4 | 1.728 | 3.74 | 0.0082286 | -0.0024686 |  | 1.0697 | 26.2561
71.6 | 1.74 | 3.74 | 0.0082857 | -0.0024857 |  | 1.0771 | 26.2561
71.8 | 1.746 | 3.75 | 0.0083143 | -0.0024943 |  | 1.0809 | 26.3263
72 | 1.746 | 3.76 | 0.0083143 | -0.0024943 |  | 1.0809 | 26.3965
72.2 | 1.752 | 3.77 | 0.0083429 | -0.0025029 |  | 1.0846 | 26.4667
72.4 | 1.758 | 3.77 | 0.0083714 | -0.0025114 |  | 1.0883 | 26.4667
72.6 | 1.764 | 3.78 | 0.0084 | -0.00252 |  | 1.092 | 26.5369
72.8 | 1.77 | 3.79 | 0.0084286 | -0.0025286 |  | 1.0957 | 26.6071
73 | 1.776 | 3.79 | 0.0084571 | -0.0025371 |  | 1.0994 | 26.6071
73.2 | 1.782 | 3.8 | 0.0084857 | -0.0025457 |  | 1.1031 | 26.6773
73.4 | 1.788 | 3.81 | 0.0085143 | -0.0025543 |  | 1.1069 | 26.7475
73.6 | 1.8 | 3.82 | 0.0085714 | -0.0025714 |  | 1.1143 | 26.8177
73.8 | 1.806 | 3.83 | 0.0086 | -0.00258 |  | 1.118 | 26.8879
74 | 1.818 | 3.84 | 0.0086571 | -0.0025971 |  | 1.1254 | 26.9582
74.2 | 1.824 | 3.84 | 0.0086857 | -0.0026057 |  | 1.1291 | 26.9582
74.4 | 1.83 | 3.85 | 0.0087143 | -0.0026143 |  | 1.1329 | 27.0284
74.6 | 1.836 | 3.85 | 0.0087429 | -0.0026229 |  | 1.1366 | 27.0284
74.8 | 1.842 | 3.86 | 0.0087714 | -0.0026314 |  | 1.1403 | 27.0986
75 | 1.854 | 3.86 | 0.0088286 | -0.0026486 |  | 1.1477 | 27.0986
75.2 | 1.86 | 3.87 | 0.0088571 | -0.0026571 |  | 1.1514 | 27.1688
75.4 | 1.866 | 3.88 | 0.0088857 | -0.0026657 |  | 1.1551 | 27.239
75.6 | 1.872 | 3.88 | 0.0089143 | -0.0026743 |  | 1.1589 | 27.239
75.8 | 1.878 | 3.89 | 0.0089429 | -0.0026829 |  | 1.1626 | 27.3092
76 | 1.884 | 3.89 | 0.0089714 | -0.0026914 |  | 1.1663 | 27.3092
76.2 | 1.89 | 3.9 | 0.009 | -0.0027 |  | 1.17 | 27.3794
76.4 | 1.896 | 3.91 | 0.0090286 | -0.0027086 |  | 1.1737 | 27.4496
76.6 | 1.902 | 3.91 | 0.0090571 | -0.0027171 |  | 1.1774 | 27.4496
76.8 | 1.908 | 3.92 | 0.0090857 | -0.0027257 |  | 1.1811 | 27.5198
77 | 1.908 | 3.93 | 0.0090857 | -0.0027257 |  | 1.1811 | 27.59
77.2 | 1.914 | 3.93 | 0.0091143 | -0.0027343 |  | 1.1849 | 27.59
77.4 | 1.92 | 3.94 | 0.0091429 | -0.0027429 |  | 1.1886 | 27.6602
77.6 | 1.926 | 3.94 | 0.0091714 | -0.0027514 |  | 1.1923 | 27.6602
77.8 | 1.926 | 3.95 | 0.0091714 | -0.0027514 |  | 1.1923 | 27.7304
78 | 1.938 | 3.95 | 0.0092286 | -0.0027686 |  | 1.1997 | 27.7304
78.2 | 1.944 | 3.96 | 0.0092571 | -0.0027771 |  | 1.2034 | 27.8006
78.4 | 1.95 | 3.97 | 0.0092857 | -0.0027857 |  | 1.2071 | 27.8708
78.6 | 1.962 | 3.97 | 0.0093429 | -0.0028029 |  | 1.2146 | 27.8708
78.8 | 1.968 | 3.98 | 0.0093714 | -0.0028114 |  | 1.2183 | 27.941
79 | 1.98 | 3.98 | 0.0094286 | -0.0028286 |  | 1.2257 | 27.941
79.2 | 1.986 | 3.99 | 0.0094571 | -0.0028371 |  | 1.2294 | 28.0112
79.4 | 1.992 | 3.99 | 0.0094857 | -0.0028457 |  | 1.2331 | 28.0112
79.6 | 1.998 | 4 | 0.0095143 | -0.0028543 |  | 1.2369 | 28.0814
79.8 | 2.004 | 4 | 0.0095429 | -0.0028629 |  | 1.2406 | 28.0814
80 | 2.01 | 4 | 0.0095714 | -0.0028714 |  | 1.2443 | 28.0814
80.2 | 2.01 | 4.01 | 0.0095714 | -0.0028714 |  | 1.2443 | 28.1516
80.4 | 2.022 | 4.02 | 0.0096286 | -0.0028886 |  | 1.2517 | 28.2218
80.6 | 2.028 | 4.03 | 0.0096571 | -0.0028971 |  | 1.2554 | 28.292
80.8 | 2.034 | 4.03 | 0.0096857 | -0.0029057 |  | 1.2591 | 28.292
81 | 2.04 | 4.04 | 0.0097143 | -0.0029143 |  | 1.2629 | 28.3622
81.2 | 2.046 | 4.04 | 0.0097429 | -0.0029229 |  | 1.2666 | 28.3622
81.4 | 2.052 | 4.05 | 0.0097714 | -0.0029314 |  | 1.2703 | 28.4324
81.6 | 2.058 | 4.06 | 0.0098 | -0.00294 |  | 1.274 | 28.5026
81.8 | 2.064 | 4.06 | 0.0098286 | -0.0029486 |  | 1.2777 | 28.5026
82 | 2.07 | 4.07 | 0.0098571 | -0.0029571 |  | 1.2814 | 28.5728
82.2 | 2.076 | 4.07 | 0.0098857 | -0.0029657 |  | 1.2851 | 28.5728
82.4 | 2.082 | 4.07 | 0.0099143 | -0.0029743 |  | 1.2889 | 28.5728
82.6 | 2.088 | 4.08 | 0.0099429 | -0.0029829 |  | 1.2926 | 28.643
82.8 | 2.094 | 4.08 | 0.0099714 | -0.0029914 |  | 1.2963 | 28.643
83 | 2.1 | 4.09 | 0.01 | -0.003 |  | 1.3 | 28.7132
83.2 | 2.112 | 4.09 | 0.010057 | -0.0030171 |  | 1.3074 | 28.7132
83.4 | 2.118 | 4.1 | 0.010086 | -0.0030257 |  | 1.3111 | 28.7834
83.6 | 2.13 | 4.1 | 0.010143 | -0.0030429 |  | 1.3186 | 28.7834
83.8 | 2.136 | 4.1 | 0.010171 | -0.0030514 |  | 1.3223 | 28.7834
84 | 2.142 | 4.1 | 0.0102 | -0.00306 |  | 1.326 | 28.7834
84.2 | 2.142 | 4.09 | 0.0102 | -0.00306 |  | 1.326 | 28.7132
84.4 | 2.142 | 4.07 | 0.0102 | -0.00306 |  | 1.326 | 28.5728
84.6 | 2.136 | 4.03 | 0.010171 | -0.0030514 |  | 1.3223 | 28.292
84.8 | 2.13 | 4 | 0.010143 | -0.0030429 |  | 1.3186 | 28.0814
85 | 2.124 | 3.97 | 0.010114 | -0.0030343 |  | 1.3149 | 27.8708
85.2 | 2.118 | 3.94 | 0.010086 | -0.0030257 |  | 1.3111 | 27.6602
85.4 | 2.112 | 3.9 | 0.010057 | -0.0030171 |  | 1.3074 | 27.3794
85.6 | 2.1 | 3.88 | 0.01 | -0.003 |  | 1.3 | 27.239
85.8 | 2.094 | 3.85 | 0.0099714 | -0.0029914 |  | 1.2963 | 27.0284
86 | 2.088 | 3.82 | 0.0099429 | -0.0029829 |  | 1.2926 | 26.8177
86.2 | 2.082 | 3.79 | 0.0099143 | -0.0029743 |  | 1.2889 | 26.6071
86.4 | 2.076 | 3.76 | 0.0098857 | -0.0029657 |  | 1.2851 | 26.3965
86.6 | 2.07 | 3.74 | 0.0098571 | -0.0029571 |  | 1.2814 | 26.2561
86.8 | 2.064 | 3.71 | 0.0098286 | -0.0029486 |  | 1.2777 | 26.0455
87 | 2.058 | 3.68 | 0.0098 | -0.00294 |  | 1.274 | 25.8349
87.2 | 2.052 | 3.66 | 0.0097714 | -0.0029314 |  | 1.2703 | 25.6945
87.4 | 2.046 | 3.63 | 0.0097429 | -0.0029229 |  | 1.2666 | 25.4839
87.6 | 2.04 | 3.6 | 0.0097143 | -0.0029143 |  | 1.2629 | 25.2733
87.8 | 2.034 | 3.58 | 0.0096857 | -0.0029057 |  | 1.2591 | 25.1329
88 | 2.028 | 3.55 | 0.0096571 | -0.0028971 |  | 1.2554 | 24.9222
88.2 | 2.022 | 3.53 | 0.0096286 | -0.0028886 |  | 1.2517 | 24.7818
88.4 | 2.016 | 3.51 | 0.0096 | -0.00288 |  | 1.248 | 24.6414
88.6 | 2.01 | 3.48 | 0.0095714 | -0.0028714 |  | 1.2443 | 24.4308
88.8 | 2.01 | 3.46 | 0.0095714 | -0.0028714 |  | 1.2443 | 24.2904
89 | 2.004 | 3.44 | 0.0095429 | -0.0028629 |  | 1.2406 | 24.15
89.2 | 1.998 | 3.41 | 0.0095143 | -0.0028543 |  | 1.2369 | 23.9394
89.4 | 1.992 | 3.39 | 0.0094857 | -0.0028457 |  | 1.2331 | 23.799
89.6 | 1.986 | 3.37 | 0.0094571 | -0.0028371 |  | 1.2294 | 23.6586
89.8 | 1.974 | 3.34 | 0.0094 | -0.00282 |  | 1.222 | 23.448
90 | 1.968 | 3.32 | 0.0093714 | -0.0028114 |  | 1.2183 | 23.3076
90.2 | 1.956 | 3.3 | 0.0093143 | -0.0027943 |  | 1.2109 | 23.1672
90.4 | 1.95 | 3.28 | 0.0092857 | -0.0027857 |  | 1.2071 | 23.0268
90.6 | 1.938 | 3.25 | 0.0092286 | -0.0027686 |  | 1.1997 | 22.8161
90.8 | 1.932 | 3.23 | 0.0092 | -0.00276 |  | 1.196 | 22.6757
91 | 1.926 | 3.21 | 0.0091714 | -0.0027514 |  | 1.1923 | 22.5353
91.2 | 1.92 | 3.18 | 0.0091429 | -0.0027429 |  | 1.1886 | 22.3247
91.4 | 1.92 | 3.16 | 0.0091429 | -0.0027429 |  | 1.1886 | 22.1843
91.6 | 1.914 | 3.14 | 0.0091143 | -0.0027343 |  | 1.1849 | 22.0439
91.8 | 1.908 | 3.12 | 0.0090857 | -0.0027257 |  | 1.1811 | 21.9035
92 | 1.902 | 3.1 | 0.0090571 | -0.0027171 |  | 1.1774 | 21.7631
92.2 | 1.896 | 3.08 | 0.0090286 | -0.0027086 |  | 1.1737 | 21.6227
92.4 | 1.89 | 3.05 | 0.009 | -0.0027 |  | 1.17 | 21.4121
92.6 | 1.884 | 3.03 | 0.0089714 | -0.0026914 |  | 1.1663 | 21.2717
92.8 | 1.878 | 3.01 | 0.0089429 | -0.0026829 |  | 1.1626 | 21.1313
93 | 1.872 | 2.99 | 0.0089143 | -0.0026743 |  | 1.1589 | 20.9909
93.2 | 1.866 | 2.97 | 0.0088857 | -0.0026657 |  | 1.1551 | 20.8504
93.4 | 1.86 | 2.95 | 0.0088571 | -0.0026571 |  | 1.1514 | 20.71
93.6 | 1.854 | 2.93 | 0.0088286 | -0.0026486 |  | 1.1477 | 20.5696
93.8 | 1.848 | 2.91 | 0.0088 | -0.00264 |  | 1.144 | 20.4292
94 | 1.842 | 2.89 | 0.0087714 | -0.0026314 |  | 1.1403 | 20.2888
94.2 | 1.836 | 2.87 | 0.0087429 | -0.0026229 |  | 1.1366 | 20.1484
94.4 | 1.83 | 2.85 | 0.0087143 | -0.0026143 |  | 1.1329 | 20.008
94.6 | 1.824 | 2.83 | 0.0086857 | -0.0026057 |  | 1.1291 | 19.8676
94.8 | 1.818 | 2.81 | 0.0086571 | -0.0025971 |  | 1.1254 | 19.7272
95 | 1.806 | 2.79 | 0.0086 | -0.00258 |  | 1.118 | 19.5868
95.2 | 1.8 | 2.77 | 0.0085714 | -0.0025714 |  | 1.1143 | 19.4464
95.4 | 1.788 | 2.75 | 0.0085143 | -0.0025543 |  | 1.1069 | 19.306
95.6 | 1.782 | 2.73 | 0.0084857 | -0.0025457 |  | 1.1031 | 19.1656
95.8 | 1.776 | 2.71 | 0.0084571 | -0.0025371 |  | 1.0994 | 19.0252
96 | 1.77 | 2.69 | 0.0084286 | -0.0025286 |  | 1.0957 | 18.8847
96.2 | 1.764 | 2.67 | 0.0084 | -0.00252 |  | 1.092 | 18.7443
96.4 | 1.764 | 2.64 | 0.0084 | -0.00252 |  | 1.092 | 18.5337
96.6 | 1.758 | 2.62 | 0.0083714 | -0.0025114 |  | 1.0883 | 18.3933
96.8 | 1.752 | 2.6 | 0.0083429 | -0.0025029 |  | 1.0846 | 18.2529
97 | 1.746 | 2.59 | 0.0083143 | -0.0024943 |  | 1.0809 | 18.1827
97.2 | 1.74 | 2.57 | 0.0082857 | -0.0024857 |  | 1.0771 | 18.0423
97.4 | 1.734 | 2.55 | 0.0082571 | -0.0024771 |  | 1.0734 | 17.9019
97.6 | 1.728 | 2.53 | 0.0082286 | -0.0024686 |  | 1.0697 | 17.7615
97.8 | 1.722 | 2.51 | 0.0082 | -0.00246 |  | 1.066 | 17.6211
98 | 1.716 | 2.49 | 0.0081714 | -0.0024514 |  | 1.0623 | 17.4807
98.2 | 1.71 | 2.47 | 0.0081429 | -0.0024429 |  | 1.0586 | 17.3403
98.4 | 1.704 | 2.45 | 0.0081143 | -0.0024343 |  | 1.0549 | 17.1999
98.6 | 1.698 | 2.43 | 0.0080857 | -0.0024257 |  | 1.0511 | 17.0595
98.8 | 1.692 | 2.41 | 0.0080571 | -0.0024171 |  | 1.0474 | 16.919
99 | 1.686 | 2.39 | 0.0080286 | -0.0024086 |  | 1.0437 | 16.7786
99.2 | 1.68 | 2.37 | 0.008 | -0.0024 |  | 1.04 | 16.6382
99.4 | 1.674 | 2.35 | 0.0079714 | -0.0023914 |  | 1.0363 | 16.4978
99.6 | 1.668 | 2.33 | 0.0079429 | -0.0023829 |  | 1.0326 | 16.3574
99.8 | 1.662 | 2.31 | 0.0079143 | -0.0023743 |  | 1.0289 | 16.217
100 | 1.65 | 2.3 | 0.0078571 | -0.0023571 |  | 1.0214 | 16.1468
100.2 | 1.644 | 2.28 | 0.0078286 | -0.0023486 |  | 1.0177 | 16.0064
100.4 | 1.638 | 2.26 | 0.0078 | -0.00234 |  | 1.014 | 15.866
100.6 | 1.638 | 2.24 | 0.0078 | -0.00234 |  | 1.014 | 15.7256
100.8 | 1.632 | 2.22 | 0.0077714 | -0.0023314 |  | 1.0103 | 15.5852
101 | 1.626 | 2.2 | 0.0077429 | -0.0023229 |  | 1.0066 | 15.4448
101.2 | 1.62 | 2.18 | 0.0077143 | -0.0023143 |  | 1.0029 | 15.3044
101.4 | 1.608 | 2.16 | 0.0076571 | -0.0022971 |  | 0.99543 | 15.164
101.6 | 1.602 | 2.14 | 0.0076286 | -0.0022886 |  | 0.99171 | 15.0236
101.8 | 1.596 | 2.13 | 0.0076 | -0.00228 |  | 0.988 | 14.9533
102 | 1.59 | 2.11 | 0.0075714 | -0.0022714 |  | 0.98429 | 14.8129
102.2 | 1.584 | 2.09 | 0.0075429 | -0.0022629 |  | 0.98057 | 14.6725
102.4 | 1.578 | 2.07 | 0.0075143 | -0.0022543 |  | 0.97686 | 14.5321
102.6 | 1.572 | 2.05 | 0.0074857 | -0.0022457 |  | 0.97314 | 14.3917
102.8 | 1.56 | 2.03 | 0.0074286 | -0.0022286 |  | 0.96571 | 14.2513
103 | 1.554 | 2.01 | 0.0074 | -0.00222 |  | 0.962 | 14.1109
103.2 | 1.542 | 2 | 0.0073429 | -0.0022029 |  | 0.95457 | 14.0407
103.4 | 1.536 | 1.98 | 0.0073143 | -0.0021943 |  | 0.95086 | 13.9003
103.6 | 1.53 | 1.96 | 0.0072857 | -0.0021857 |  | 0.94714 | 13.7599
103.8 | 1.524 | 1.94 | 0.0072571 | -0.0021771 |  | 0.94343 | 13.6195
104 | 1.518 | 1.92 | 0.0072286 | -0.0021686 |  | 0.93971 | 13.4791
104.2 | 1.512 | 1.9 | 0.0072 | -0.00216 |  | 0.936 | 13.3387
104.4 | 1.506 | 1.89 | 0.0071714 | -0.0021514 |  | 0.93229 | 13.2685
104.6 | 1.5 | 1.87 | 0.0071429 | -0.0021429 |  | 0.92857 | 13.1281
104.8 | 1.494 | 1.85 | 0.0071143 | -0.0021343 |  | 0.92486 | 12.9877
105 | 1.488 | 1.83 | 0.0070857 | -0.0021257 |  | 0.92114 | 12.8472
105.2 | 1.482 | 1.81 | 0.0070571 | -0.0021171 |  | 0.91743 | 12.7068
105.4 | 1.476 | 1.79 | 0.0070286 | -0.0021086 |  | 0.91371 | 12.5664
105.6 | 1.464 | 1.78 | 0.0069714 | -0.0020914 |  | 0.90629 | 12.4962
105.8 | 1.458 | 1.76 | 0.0069429 | -0.0020829 |  | 0.90257 | 12.3558
106 | 1.452 | 1.74 | 0.0069143 | -0.0020743 |  | 0.89886 | 12.2154
106.2 | 1.44 | 1.72 | 0.0068571 | -0.0020571 |  | 0.89143 | 12.075
106.4 | 1.434 | 1.71 | 0.0068286 | -0.0020486 |  | 0.88771 | 12.0048
106.6 | 1.428 | 1.69 | 0.0068 | -0.00204 |  | 0.884 | 11.8644
106.8 | 1.422 | 1.67 | 0.0067714 | -0.0020314 |  | 0.88029 | 11.724
107 | 1.416 | 1.65 | 0.0067429 | -0.0020229 |  | 0.87657 | 11.5836
107.2 | 1.41 | 1.64 | 0.0067143 | -0.0020143 |  | 0.87286 | 11.5134
107.4 | 1.41 | 1.62 | 0.0067143 | -0.0020143 |  | 0.87286 | 11.373
107.6 | 1.404 | 1.6 | 0.0066857 | -0.0020057 |  | 0.86914 | 11.2326
107.8 | 1.398 | 1.58 | 0.0066571 | -0.0019971 |  | 0.86543 | 11.0922
108 | 1.392 | 1.56 | 0.0066286 | -0.0019886 |  | 0.86171 | 10.9517
108.2 | 1.386 | 1.55 | 0.0066 | -0.00198 |  | 0.858 | 10.8815
108.4 | 1.38 | 1.53 | 0.0065714 | -0.0019714 |  | 0.85429 | 10.7411
108.6 | 1.374 | 1.51 | 0.0065429 | -0.0019629 |  | 0.85057 | 10.6007
108.8 | 1.368 | 1.49 | 0.0065143 | -0.0019543 |  | 0.84686 | 10.4603
109 | 1.362 | 1.48 | 0.0064857 | -0.0019457 |  | 0.84314 | 10.3901
109.2 | 1.35 | 1.46 | 0.0064286 | -0.0019286 |  | 0.83571 | 10.2497
109.4 | 1.344 | 1.44 | 0.0064 | -0.00192 |  | 0.832 | 10.1093
109.6 | 1.338 | 1.42 | 0.0063714 | -0.0019114 |  | 0.82829 | 9.9689
109.8 | 1.332 | 1.41 | 0.0063429 | -0.0019029 |  | 0.82457 | 9.8987
110 | 1.326 | 1.39 | 0.0063143 | -0.0018943 |  | 0.82086 | 9.7583
110.2 | 1.326 | 1.37 | 0.0063143 | -0.0018943 |  | 0.82086 | 9.6179
110.4 | 1.32 | 1.35 | 0.0062857 | -0.0018857 |  | 0.81714 | 9.4775
110.6 | 1.314 | 1.34 | 0.0062571 | -0.0018771 |  | 0.81343 | 9.4073
110.8 | 1.308 | 1.32 | 0.0062286 | -0.0018686 |  | 0.80971 | 9.2669
111 | 1.302 | 1.3 | 0.0062 | -0.00186 |  | 0.806 | 9.1265
111.2 | 1.296 | 1.29 | 0.0061714 | -0.0018514 |  | 0.80229 | 9.0563
111.4 | 1.29 | 1.27 | 0.0061429 | -0.0018429 |  | 0.79857 | 8.9158
111.6 | 1.278 | 1.25 | 0.0060857 | -0.0018257 |  | 0.79114 | 8.7754
111.8 | 1.272 | 1.24 | 0.0060571 | -0.0018171 |  | 0.78743 | 8.7052
112 | 1.266 | 1.22 | 0.0060286 | -0.0018086 |  | 0.78371 | 8.5648
112.2 | 1.26 | 1.2 | 0.006 | -0.0018 |  | 0.78 | 8.4244
112.4 | 1.254 | 1.18 | 0.0059714 | -0.0017914 |  | 0.77629 | 8.284
112.6 | 1.248 | 1.17 | 0.0059429 | -0.0017829 |  | 0.77257 | 8.2138
112.8 | 1.242 | 1.15 | 0.0059143 | -0.0017743 |  | 0.76886 | 8.0734
113 | 1.236 | 1.13 | 0.0058857 | -0.0017657 |  | 0.76514 | 7.933
113.2 | 1.23 | 1.12 | 0.0058571 | -0.0017571 |  | 0.76143 | 7.8628
113.4 | 1.224 | 1.1 | 0.0058286 | -0.0017486 |  | 0.75771 | 7.7224
113.6 | 1.218 | 1.08 | 0.0058 | -0.00174 |  | 0.754 | 7.582
113.8 | 1.212 | 1.06 | 0.0057714 | -0.0017314 |  | 0.75029 | 7.4416
114 | 1.206 | 1.05 | 0.0057429 | -0.0017229 |  | 0.74657 | 7.3714
114.2 | 1.2 | 1.03 | 0.0057143 | -0.0017143 |  | 0.74286 | 7.231
114.4 | 1.194 | 1.01 | 0.0056857 | -0.0017057 |  | 0.73914 | 7.0906
114.6 | 1.188 | 1 | 0.0056571 | -0.0016971 |  | 0.73543 | 7.0204
114.8 | 1.176 | 0.98 | 0.0056 | -0.00168 |  | 0.728 | 6.8799
115 | 1.17 | 0.97 | 0.0055714 | -0.0016714 |  | 0.72429 | 6.8097
115.2 | 1.158 | 0.95 | 0.0055143 | -0.0016543 |  | 0.71686 | 6.6693
115.4 | 1.152 | 0.93 | 0.0054857 | -0.0016457 |  | 0.71314 | 6.5289
115.6 | 1.146 | 0.92 | 0.0054571 | -0.0016371 |  | 0.70943 | 6.4587
115.8 | 1.14 | 0.9 | 0.0054286 | -0.0016286 |  | 0.70571 | 6.3183
116 | 1.134 | 0.88 | 0.0054 | -0.00162 |  | 0.702 | 6.1779
116.2 | 1.128 | 0.87 | 0.0053714 | -0.0016114 |  | 0.69829 | 6.1077
116.4 | 1.122 | 0.85 | 0.0053429 | -0.0016029 |  | 0.69457 | 5.9673
116.6 | 1.122 | 0.83 | 0.0053429 | -0.0016029 |  | 0.69457 | 5.8269
116.8 | 1.11 | 0.82 | 0.0052857 | -0.0015857 |  | 0.68714 | 5.7567
117 | 1.104 | 0.8 | 0.0052571 | -0.0015771 |  | 0.68343 | 5.6163
117.2 | 1.098 | 0.78 | 0.0052286 | -0.0015686 |  | 0.67971 | 5.4759
117.4 | 1.092 | 0.77 | 0.0052 | -0.00156 |  | 0.676 | 5.4057
117.6 | 1.086 | 0.75 | 0.0051714 | -0.0015514 |  | 0.67229 | 5.2653
117.8 | 1.08 | 0.73 | 0.0051429 | -0.0015429 |  | 0.66857 | 5.1249
118 | 1.074 | 0.72 | 0.0051143 | -0.0015343 |  | 0.66486 | 5.0547
118.2 | 1.068 | 0.7 | 0.0050857 | -0.0015257 |  | 0.66114 | 4.9142
118.4 | 1.062 | 0.68 | 0.0050571 | -0.0015171 |  | 0.65743 | 4.7738
118.6 | 1.05 | 0.67 | 0.005 | -0.0015 |  | 0.65 | 4.7036
118.8 | 1.044 | 0.65 | 0.0049714 | -0.0014914 |  | 0.64629 | 4.5632
119 | 1.032 | 0.64 | 0.0049143 | -0.0014743 |  | 0.63886 | 4.493
119.2 | 1.026 | 0.62 | 0.0048857 | -0.0014657 |  | 0.63514 | 4.3526
119.4 | 1.02 | 0.61 | 0.0048571 | -0.0014571 |  | 0.63143 | 4.2824
119.6 | 1.014 | 0.59 | 0.0048286 | -0.0014486 |  | 0.62771 | 4.142
119.8 | 1.014 | 0.58 | 0.0048286 | -0.0014486 |  | 0.62771 | 4.0718
120 | 1.008 | 0.57 | 0.0048 | -0.00144 |  | 0.624 | 4.0016
120.2 | 1.008 | 0.55 | 0.0048 | -0.00144 |  | 0.624 | 3.8612
120.4 | 1.002 | 0.54 | 0.0047714 | -0.0014314 |  | 0.62029 | 3.791
120.6 | 0.996 | 0.52 | 0.0047429 | -0.0014229 |  | 0.61657 | 3.6506
120.8 | 0.99 | 0.5 | 0.0047143 | -0.0014143 |  | 0.61286 | 3.5102
121 | 0.984 | 0.49 | 0.0046857 | -0.0014057 |  | 0.60914 | 3.44
121.2 | 0.978 | 0.47 | 0.0046571 | -0.0013971 |  | 0.60543 | 3.2996
121.4 | 0.972 | 0.46 | 0.0046286 | -0.0013886 |  | 0.60171 | 3.2294
121.6 | 0.966 | 0.44 | 0.0046 | -0.00138 |  | 0.598 | 3.089
121.8 | 0.96 | 0.42 | 0.0045714 | -0.0013714 |  | 0.59429 | 2.9485
122 | 0.954 | 0.41 | 0.0045429 | -0.0013629 |  | 0.59057 | 2.8783
122.2 | 0.942 | 0.39 | 0.0044857 | -0.0013457 |  | 0.58314 | 2.7379
122.4 | 0.936 | 0.38 | 0.0044571 | -0.0013371 |  | 0.57943 | 2.6677
122.6 | 0.93 | 0.36 | 0.0044286 | -0.0013286 |  | 0.57571 | 2.5273
122.8 | 0.924 | 0.34 | 0.0044 | -0.00132 |  | 0.572 | 2.3869
123 | 0.918 | 0.33 | 0.0043714 | -0.0013114 |  | 0.56829 | 2.3167
123.2 | 0.912 | 0.31 | 0.0043429 | -0.0013029 |  | 0.56457 | 2.1763
123.4 | 0.906 | 0.3 | 0.0043143 | -0.0012943 |  | 0.56086 | 2.1061
123.6 | 0.9 | 0.28 | 0.0042857 | -0.0012857 |  | 0.55714 | 1.9657
123.8 | 0.9 | 0.27 | 0.0042857 | -0.0012857 |  | 0.55714 | 1.8955
124 | 0.894 | 0.25 | 0.0042571 | -0.0012771 |  | 0.55343 | 1.7551
124.2 | 0.882 | 0.24 | 0.0042 | -0.00126 |  | 0.546 | 1.6849
124.4 | 0.876 | 0.22 | 0.0041714 | -0.0012514 |  | 0.54229 | 1.5445
124.6 | 0.864 | 0.2 | 0.0041143 | -0.0012343 |  | 0.53486 | 1.4041
124.8 | 0.858 | 0.19 | 0.0040857 | -0.0012257 |  | 0.53114 | 1.3339
125 | 0.846 | 0.17 | 0.0040286 | -0.0012086 |  | 0.52371 | 1.1935
125.2 | 0.84 | 0.16 | 0.004 | -0.0012 |  | 0.52 | 1.1233
125.4 | 0.834 | 0.14 | 0.0039714 | -0.0011914 |  | 0.51629 | 0.98285
125.6 | 0.828 | 0.13 | 0.0039429 | -0.0011829 |  | 0.51257 | 0.91265
125.8 | 0.822 | 0.11 | 0.0039143 | -0.0011743 |  | 0.50886 | 0.77224
126 | 0.822 | 0.1 | 0.0039143 | -0.0011743 |  | 0.50886 | 0.70204
126.2 | 0.816 | 0.08 | 0.0038857 | -0.0011657 |  | 0.50514 | 0.56163
126.4 | 0.81 | 0.06 | 0.0038571 | -0.0011571 |  | 0.50143 | 0.42122
126.6 | 0.804 | 0.05 | 0.0038286 | -0.0011486 |  | 0.49771 | 0.35102
126.8 | 0.798 | 0.03 | 0.0038 | -0.00114 |  | 0.494 | 0.21061
127 | 0.786 | 0.02 | 0.0037429 | -0.0011229 |  | 0.48657 | 0.14041
127.2 | 0.78 | 0 | 0.0037143 | -0.0011143 |  | 0.48286 | 0
127.4 | 0.774 | -0.01 | 0.0036857 | -0.0011057 |  | 0.47914 | -0.070204
127.6 | 0.768 | -0.03 | 0.0036571 | -0.0010971 |  | 0.47543 | -0.21061
127.8 | 0.762 | -0.04 | 0.0036286 | -0.0010886 |  | 0.47171 | -0.28081
128 | 0.756 | -0.05 | 0.0036 | -0.00108 |  | 0.468 | -0.35102
128.2 | 0.75 | -0.05 | 0.0035714 | -0.0010714 |  | 0.46429 | -0.35102
128.4 | 0.75 | -0.04 | 0.0035714 | -0.0010714 |  | 0.46429 | -0.28081
128.6 | 0.75 | -0.02 | 0.0035714 | -0.0010714 |  | 0.46429 | -0.14041
128.8 | 0.756 | 0.01 | 0.0036 | -0.00108 |  | 0.468 | 0.070204
129 | 0.762 | 0.04 | 0.0036286 | -0.0010886 |  | 0.47171 | 0.28081
129.2 | 0.768 | 0.08 | 0.0036571 | -0.0010971 |  | 0.47543 | 0.56163
129.4 | 0.774 | 0.11 | 0.0036857 | -0.0011057 |  | 0.47914 | 0.77224
129.6 | 0.786 | 0.14 | 0.0037429 | -0.0011229 |  | 0.48657 | 0.98285
129.8 | 0.792 | 0.17 | 0.0037714 | -0.0011314 |  | 0.49029 | 1.1935
130 | 0.798 | 0.2 | 0.0038 | -0.00114 |  | 0.494 | 1.4041
130.2 | 0.804 | 0.23 | 0.0038286 | -0.0011486 |  | 0.49771 | 1.6147
130.4 | 0.81 | 0.26 | 0.0038571 | -0.0011571 |  | 0.50143 | 1.8253
130.6 | 0.816 | 0.29 | 0.0038857 | -0.0011657 |  | 0.50514 | 2.0359
130.8 | 0.816 | 0.32 | 0.0038857 | -0.0011657 |  | 0.50514 | 2.2465
131 | 0.822 | 0.34 | 0.0039143 | -0.0011743 |  | 0.50886 | 2.3869
131.2 | 0.828 | 0.37 | 0.0039429 | -0.0011829 |  | 0.51257 | 2.5975
131.4 | 0.834 | 0.4 | 0.0039714 | -0.0011914 |  | 0.51629 | 2.8081
131.6 | 0.84 | 0.43 | 0.004 | -0.0012 |  | 0.52 | 3.0188
131.8 | 0.846 | 0.45 | 0.0040286 | -0.0012086 |  | 0.52371 | 3.1592
132 | 0.858 | 0.48 | 0.0040857 | -0.0012257 |  | 0.53114 | 3.3698
132.2 | 0.864 | 0.5 | 0.0041143 | -0.0012343 |  | 0.53486 | 3.5102
132.4 | 0.87 | 0.53 | 0.0041429 | -0.0012429 |  | 0.53857 | 3.7208
132.6 | 0.876 | 0.55 | 0.0041714 | -0.0012514 |  | 0.54229 | 3.8612
132.8 | 0.882 | 0.58 | 0.0042 | -0.00126 |  | 0.546 | 4.0718
133 | 0.888 | 0.6 | 0.0042286 | -0.0012686 |  | 0.54971 | 4.2122
133.2 | 0.894 | 0.62 | 0.0042571 | -0.0012771 |  | 0.55343 | 4.3526
133.4 | 0.894 | 0.65 | 0.0042571 | -0.0012771 |  | 0.55343 | 4.5632
133.6 | 0.9 | 0.67 | 0.0042857 | -0.0012857 |  | 0.55714 | 4.7036
133.8 | 0.906 | 0.7 | 0.0043143 | -0.0012943 |  | 0.56086 | 4.9142
134 | 0.912 | 0.72 | 0.0043429 | -0.0013029 |  | 0.56457 | 5.0547
134.2 | 0.918 | 0.75 | 0.0043714 | -0.0013114 |  | 0.56829 | 5.2653
134.4 | 0.924 | 0.77 | 0.0044 | -0.00132 |  | 0.572 | 5.4057
134.6 | 0.93 | 0.8 | 0.0044286 | -0.0013286 |  | 0.57571 | 5.6163
134.8 | 0.942 | 0.82 | 0.0044857 | -0.0013457 |  | 0.58314 | 5.7567
135 | 0.948 | 0.85 | 0.0045143 | -0.0013543 |  | 0.58686 | 5.9673
135.2 | 0.954 | 0.87 | 0.0045429 | -0.0013629 |  | 0.59057 | 6.1077
135.4 | 0.96 | 0.89 | 0.0045714 | -0.0013714 |  | 0.59429 | 6.2481
135.6 | 0.972 | 0.92 | 0.0046286 | -0.0013886 |  | 0.60171 | 6.4587
135.8 | 0.978 | 0.94 | 0.0046571 | -0.0013971 |  | 0.60543 | 6.5991
136 | 0.984 | 0.97 | 0.0046857 | -0.0014057 |  | 0.60914 | 6.8097
136.2 | 0.984 | 0.99 | 0.0046857 | -0.0014057 |  | 0.60914 | 6.9501
136.4 | 0.99 | 1.01 | 0.0047143 | -0.0014143 |  | 0.61286 | 7.0906
136.6 | 0.996 | 1.03 | 0.0047429 | -0.0014229 |  | 0.61657 | 7.231
136.8 | 1.002 | 1.06 | 0.0047714 | -0.0014314 |  | 0.62029 | 7.4416
137 | 1.002 | 1.08 | 0.0047714 | -0.0014314 |  | 0.62029 | 7.582
137.2 | 1.008 | 1.1 | 0.0048 | -0.00144 |  | 0.624 | 7.7224
137.4 | 1.014 | 1.12 | 0.0048286 | -0.0014486 |  | 0.62771 | 7.8628
137.6 | 1.02 | 1.14 | 0.0048571 | -0.0014571 |  | 0.63143 | 8.0032
137.8 | 1.026 | 1.17 | 0.0048857 | -0.0014657 |  | 0.63514 | 8.2138
138 | 1.038 | 1.19 | 0.0049429 | -0.0014829 |  | 0.64257 | 8.3542
138.2 | 1.044 | 1.21 | 0.0049714 | -0.0014914 |  | 0.64629 | 8.4946
138.4 | 1.056 | 1.23 | 0.0050286 | -0.0015086 |  | 0.65371 | 8.635
138.6 | 1.062 | 1.26 | 0.0050571 | -0.0015171 |  | 0.65743 | 8.8456
138.8 | 1.068 | 1.28 | 0.0050857 | -0.0015257 |  | 0.66114 | 8.9861
139 | 1.074 | 1.3 | 0.0051143 | -0.0015343 |  | 0.66486 | 9.1265
139.2 | 1.08 | 1.32 | 0.0051429 | -0.0015429 |  | 0.66857 | 9.2669
139.4 | 1.092 | 1.34 | 0.0052 | -0.00156 |  | 0.676 | 9.4073
139.6 | 1.098 | 1.36 | 0.0052286 | -0.0015686 |  | 0.67971 | 9.5477
139.8 | 1.104 | 1.39 | 0.0052571 | -0.0015771 |  | 0.68343 | 9.7583
140 | 1.11 | 1.41 | 0.0052857 | -0.0015857 |  | 0.68714 | 9.8987
140.2 | 1.116 | 1.43 | 0.0053143 | -0.0015943 |  | 0.69086 | 10.0391
140.4 | 1.122 | 1.45 | 0.0053429 | -0.0016029 |  | 0.69457 | 10.1795
140.6 | 1.128 | 1.47 | 0.0053714 | -0.0016114 |  | 0.69829 | 10.3199
140.8 | 1.134 | 1.49 | 0.0054 | -0.00162 |  | 0.702 | 10.4603
141 | 1.134 | 1.51 | 0.0054 | -0.00162 |  | 0.702 | 10.6007
141.2 | 1.14 | 1.53 | 0.0054286 | -0.0016286 |  | 0.70571 | 10.7411
141.4 | 1.146 | 1.55 | 0.0054571 | -0.0016371 |  | 0.70943 | 10.8815
141.6 | 1.152 | 1.57 | 0.0054857 | -0.0016457 |  | 0.71314 | 11.022
141.8 | 1.164 | 1.59 | 0.0055429 | -0.0016629 |  | 0.72057 | 11.1624
142 | 1.17 | 1.61 | 0.0055714 | -0.0016714 |  | 0.72429 | 11.3028
142.2 | 1.182 | 1.63 | 0.0056286 | -0.0016886 |  | 0.73171 | 11.4432
142.4 | 1.188 | 1.65 | 0.0056571 | -0.0016971 |  | 0.73543 | 11.5836
142.6 | 1.194 | 1.67 | 0.0056857 | -0.0017057 |  | 0.73914 | 11.724
142.8 | 1.2 | 1.69 | 0.0057143 | -0.0017143 |  | 0.74286 | 11.8644
143 | 1.206 | 1.71 | 0.0057429 | -0.0017229 |  | 0.74657 | 12.0048
143.2 | 1.212 | 1.73 | 0.0057714 | -0.0017314 |  | 0.75029 | 12.1452
143.4 | 1.218 | 1.75 | 0.0058 | -0.00174 |  | 0.754 | 12.2856
143.6 | 1.224 | 1.77 | 0.0058286 | -0.0017486 |  | 0.75771 | 12.426
143.8 | 1.23 | 1.79 | 0.0058571 | -0.0017571 |  | 0.76143 | 12.5664
144 | 1.236 | 1.81 | 0.0058857 | -0.0017657 |  | 0.76514 | 12.7068
144.2 | 1.242 | 1.83 | 0.0059143 | -0.0017743 |  | 0.76886 | 12.8472
144.4 | 1.248 | 1.85 | 0.0059429 | -0.0017829 |  | 0.77257 | 12.9877
144.6 | 1.254 | 1.86 | 0.0059714 | -0.0017914 |  | 0.77629 | 13.0579
144.8 | 1.26 | 1.88 | 0.006 | -0.0018 |  | 0.78 | 13.1983
145 | 1.272 | 1.9 | 0.0060571 | -0.0018171 |  | 0.78743 | 13.3387
145.2 | 1.278 | 1.92 | 0.0060857 | -0.0018257 |  | 0.79114 | 13.4791
145.4 | 1.284 | 1.94 | 0.0061143 | -0.0018343 |  | 0.79486 | 13.6195
145.6 | 1.29 | 1.96 | 0.0061429 | -0.0018429 |  | 0.79857 | 13.7599
145.8 | 1.296 | 1.98 | 0.0061714 | -0.0018514 |  | 0.80229 | 13.9003
146 | 1.302 | 1.99 | 0.0062 | -0.00186 |  | 0.806 | 13.9705
146.2 | 1.308 | 2.01 | 0.0062286 | -0.0018686 |  | 0.80971 | 14.1109
146.4 | 1.314 | 2.03 | 0.0062571 | -0.0018771 |  | 0.81343 | 14.2513
146.6 | 1.32 | 2.05 | 0.0062857 | -0.0018857 |  | 0.81714 | 14.3917
146.8 | 1.326 | 2.07 | 0.0063143 | -0.0018943 |  | 0.82086 | 14.5321
147 | 1.326 | 2.09 | 0.0063143 | -0.0018943 |  | 0.82086 | 14.6725
147.2 | 1.332 | 2.1 | 0.0063429 | -0.0019029 |  | 0.82457 | 14.7427
147.4 | 1.338 | 2.12 | 0.0063714 | -0.0019114 |  | 0.82829 | 14.8831
147.6 | 1.35 | 2.14 | 0.0064286 | -0.0019286 |  | 0.83571 | 15.0236
147.8 | 1.356 | 2.16 | 0.0064571 | -0.0019371 |  | 0.83943 | 15.164
148 | 1.362 | 2.18 | 0.0064857 | -0.0019457 |  | 0.84314 | 15.3044
148.2 | 1.368 | 2.2 | 0.0065143 | -0.0019543 |  | 0.84686 | 15.4448
148.4 | 1.374 | 2.21 | 0.0065429 | -0.0019629 |  | 0.85057 | 15.515
148.6 | 1.38 | 2.23 | 0.0065714 | -0.0019714 |  | 0.85429 | 15.6554
148.8 | 1.386 | 2.25 | 0.0066 | -0.00198 |  | 0.858 | 15.7958
149 | 1.392 | 2.27 | 0.0066286 | -0.0019886 |  | 0.86171 | 15.9362
149.2 | 1.398 | 2.29 | 0.0066571 | -0.0019971 |  | 0.86543 | 16.0766
149.4 | 1.404 | 2.3 | 0.0066857 | -0.0020057 |  | 0.86914 | 16.1468
149.6 | 1.41 | 2.32 | 0.0067143 | -0.0020143 |  | 0.87286 | 16.2872
149.8 | 1.416 | 2.34 | 0.0067429 | -0.0020229 |  | 0.87657 | 16.4276
150 | 1.422 | 2.35 | 0.0067714 | -0.0020314 |  | 0.88029 | 16.4978
150.2 | 1.422 | 2.37 | 0.0067714 | -0.0020314 |  | 0.88029 | 16.6382
150.4 | 1.428 | 2.39 | 0.0068 | -0.00204 |  | 0.884 | 16.7786
150.6 | 1.44 | 2.41 | 0.0068571 | -0.0020571 |  | 0.89143 | 16.919
150.8 | 1.446 | 2.42 | 0.0068857 | -0.0020657 |  | 0.89514 | 16.9893
151 | 1.458 | 2.44 | 0.0069429 | -0.0020829 |  | 0.90257 | 17.1297
151.2 | 1.464 | 2.46 | 0.0069714 | -0.0020914 |  | 0.90629 | 17.2701
151.4 | 1.47 | 2.48 | 0.007 | -0.0021 |  | 0.91 | 17.4105
151.6 | 1.482 | 2.5 | 0.0070571 | -0.0021171 |  | 0.91743 | 17.5509
151.8 | 1.488 | 2.51 | 0.0070857 | -0.0021257 |  | 0.92114 | 17.6211
152 | 1.494 | 2.53 | 0.0071143 | -0.0021343 |  | 0.92486 | 17.7615
152.2 | 1.5 | 2.55 | 0.0071429 | -0.0021429 |  | 0.92857 | 17.9019
152.4 | 1.506 | 2.57 | 0.0071714 | -0.0021514 |  | 0.93229 | 18.0423
152.6 | 1.512 | 2.58 | 0.0072 | -0.00216 |  | 0.936 | 18.1125
152.8 | 1.518 | 2.6 | 0.0072286 | -0.0021686 |  | 0.93971 | 18.2529
153 | 1.524 | 2.62 | 0.0072571 | -0.0021771 |  | 0.94343 | 18.3933
153.2 | 1.53 | 2.63 | 0.0072857 | -0.0021857 |  | 0.94714 | 18.4635
153.4 | 1.536 | 2.65 | 0.0073143 | -0.0021943 |  | 0.95086 | 18.6039
153.6 | 1.542 | 2.67 | 0.0073429 | -0.0022029 |  | 0.95457 | 18.7443
153.8 | 1.548 | 2.68 | 0.0073714 | -0.0022114 |  | 0.95829 | 18.8145
154 | 1.56 | 2.7 | 0.0074286 | -0.0022286 |  | 0.96571 | 18.955
154.2 | 1.566 | 2.72 | 0.0074571 | -0.0022371 |  | 0.96943 | 19.0954
154.4 | 1.578 | 2.73 | 0.0075143 | -0.0022543 |  | 0.97686 | 19.1656
154.6 | 1.584 | 2.75 | 0.0075429 | -0.0022629 |  | 0.98057 | 19.306
154.8 | 1.59 | 2.76 | 0.0075714 | -0.0022714 |  | 0.98429 | 19.3762
155 | 1.596 | 2.78 | 0.0076 | -0.00228 |  | 0.988 | 19.5166
155.2 | 1.602 | 2.8 | 0.0076286 | -0.0022886 |  | 0.99171 | 19.657
155.4 | 1.608 | 2.81 | 0.0076571 | -0.0022971 |  | 0.99543 | 19.7272
155.6 | 1.614 | 2.83 | 0.0076857 | -0.0023057 |  | 0.99914 | 19.8676
155.8 | 1.62 | 2.84 | 0.0077143 | -0.0023143 |  | 1.0029 | 19.9378
156 | 1.626 | 2.86 | 0.0077429 | -0.0023229 |  | 1.0066 | 20.0782
156.2 | 1.632 | 2.87 | 0.0077714 | -0.0023314 |  | 1.0103 | 20.1484
156.4 | 1.638 | 2.89 | 0.0078 | -0.00234 |  | 1.014 | 20.2888
156.6 | 1.638 | 2.9 | 0.0078 | -0.00234 |  | 1.014 | 20.359
156.8 | 1.644 | 2.91 | 0.0078286 | -0.0023486 |  | 1.0177 | 20.4292
157 | 1.65 | 2.93 | 0.0078571 | -0.0023571 |  | 1.0214 | 20.5696
157.2 | 1.656 | 2.94 | 0.0078857 | -0.0023657 |  | 1.0251 | 20.6398
157.4 | 1.668 | 2.96 | 0.0079429 | -0.0023829 |  | 1.0326 | 20.7802
157.6 | 1.674 | 2.98 | 0.0079714 | -0.0023914 |  | 1.0363 | 20.9206
157.8 | 1.68 | 2.99 | 0.008 | -0.0024 |  | 1.04 | 20.9909
158 | 1.686 | 3.01 | 0.0080286 | -0.0024086 |  | 1.0437 | 21.1313
158.2 | 1.692 | 3.02 | 0.0080571 | -0.0024171 |  | 1.0474 | 21.2015
158.4 | 1.698 | 3.04 | 0.0080857 | -0.0024257 |  | 1.0511 | 21.3419
158.6 | 1.704 | 3.06 | 0.0081143 | -0.0024343 |  | 1.0549 | 21.4823
158.8 | 1.71 | 3.07 | 0.0081429 | -0.0024429 |  | 1.0586 | 21.5525
159 | 1.716 | 3.09 | 0.0081714 | -0.0024514 |  | 1.0623 | 21.6929
159.2 | 1.716 | 3.1 | 0.0081714 | -0.0024514 |  | 1.0623 | 21.7631
159.4 | 1.722 | 3.11 | 0.0082 | -0.00246 |  | 1.066 | 21.8333
159.6 | 1.728 | 3.13 | 0.0082286 | -0.0024686 |  | 1.0697 | 21.9737
159.8 | 1.734 | 3.14 | 0.0082571 | -0.0024771 |  | 1.0734 | 22.0439
160 | 1.746 | 3.16 | 0.0083143 | -0.0024943 |  | 1.0809 | 22.1843
160.2 | 1.746 | 3.17 | 0.0083143 | -0.0024943 |  | 1.0809 | 22.2545
160.4 | 1.752 | 3.19 | 0.0083429 | -0.0025029 |  | 1.0846 | 22.3949
160.6 | 1.758 | 3.21 | 0.0083714 | -0.0025114 |  | 1.0883 | 22.5353
160.8 | 1.764 | 3.22 | 0.0084 | -0.00252 |  | 1.092 | 22.6055
161 | 1.77 | 3.24 | 0.0084286 | -0.0025286 |  | 1.0957 | 22.7459
161.2 | 1.776 | 3.25 | 0.0084571 | -0.0025371 |  | 1.0994 | 22.8161
161.4 | 1.782 | 3.27 | 0.0084857 | -0.0025457 |  | 1.1031 | 22.9566
161.6 | 1.788 | 3.28 | 0.0085143 | -0.0025543 |  | 1.1069 | 23.0268
161.8 | 1.794 | 3.3 | 0.0085429 | -0.0025629 |  | 1.1106 | 23.1672
162 | 1.806 | 3.31 | 0.0086 | -0.00258 |  | 1.118 | 23.2374
162.2 | 1.812 | 3.32 | 0.0086286 | -0.0025886 |  | 1.1217 | 23.3076
162.4 | 1.824 | 3.34 | 0.0086857 | -0.0026057 |  | 1.1291 | 23.448
162.6 | 1.83 | 3.36 | 0.0087143 | -0.0026143 |  | 1.1329 | 23.5884
162.8 | 1.836 | 3.37 | 0.0087429 | -0.0026229 |  | 1.1366 | 23.6586
163 | 1.848 | 3.39 | 0.0088 | -0.00264 |  | 1.144 | 23.799
163.2 | 1.854 | 3.4 | 0.0088286 | -0.0026486 |  | 1.1477 | 23.8692
163.4 | 1.86 | 3.41 | 0.0088571 | -0.0026571 |  | 1.1514 | 23.9394
163.6 | 1.866 | 3.43 | 0.0088857 | -0.0026657 |  | 1.1551 | 24.0798
163.8 | 1.872 | 3.44 | 0.0089143 | -0.0026743 |  | 1.1589 | 24.15
164 | 1.884 | 3.46 | 0.0089714 | -0.0026914 |  | 1.1663 | 24.2904
164.2 | 1.884 | 3.47 | 0.0089714 | -0.0026914 |  | 1.1663 | 24.3606
164.4 | 1.89 | 3.48 | 0.009 | -0.0027 |  | 1.17 | 24.4308
164.6 | 1.896 | 3.5 | 0.0090286 | -0.0027086 |  | 1.1737 | 24.5712
164.8 | 1.902 | 3.51 | 0.0090571 | -0.0027171 |  | 1.1774 | 24.6414
165 | 1.908 | 3.53 | 0.0090857 | -0.0027257 |  | 1.1811 | 24.7818
165.2 | 1.914 | 3.54 | 0.0091143 | -0.0027343 |  | 1.1849 | 24.852
165.4 | 1.92 | 3.56 | 0.0091429 | -0.0027429 |  | 1.1886 | 24.9925
165.6 | 1.92 | 3.57 | 0.0091429 | -0.0027429 |  | 1.1886 | 25.0627
165.8 | 1.926 | 3.58 | 0.0091714 | -0.0027514 |  | 1.1923 | 25.1329
166 | 1.932 | 3.6 | 0.0092 | -0.00276 |  | 1.196 | 25.2733
166.2 | 1.938 | 3.61 | 0.0092286 | -0.0027686 |  | 1.1997 | 25.3435
166.4 | 1.944 | 3.62 | 0.0092571 | -0.0027771 |  | 1.2034 | 25.4137
166.6 | 1.95 | 3.63 | 0.0092857 | -0.0027857 |  | 1.2071 | 25.4839
166.8 | 1.962 | 3.65 | 0.0093429 | -0.0028029 |  | 1.2146 | 25.6243
167 | 1.968 | 3.66 | 0.0093714 | -0.0028114 |  | 1.2183 | 25.6945
167.2 | 1.98 | 3.67 | 0.0094286 | -0.0028286 |  | 1.2257 | 25.7647
167.4 | 1.986 | 3.69 | 0.0094571 | -0.0028371 |  | 1.2294 | 25.9051
167.6 | 1.992 | 3.7 | 0.0094857 | -0.0028457 |  | 1.2331 | 25.9753
167.8 | 1.998 | 3.71 | 0.0095143 | -0.0028543 |  | 1.2369 | 26.0455
168 | 2.004 | 3.72 | 0.0095429 | -0.0028629 |  | 1.2406 | 26.1157
168.2 | 2.004 | 3.73 | 0.0095429 | -0.0028629 |  | 1.2406 | 26.1859
168.4 | 2.01 | 3.74 | 0.0095714 | -0.0028714 |  | 1.2443 | 26.2561
168.6 | 2.016 | 3.76 | 0.0096 | -0.00288 |  | 1.248 | 26.3965
168.8 | 2.022 | 3.77 | 0.0096286 | -0.0028886 |  | 1.2517 | 26.4667
169 | 2.028 | 3.78 | 0.0096571 | -0.0028971 |  | 1.2554 | 26.5369
169.2 | 2.04 | 3.8 | 0.0097143 | -0.0029143 |  | 1.2629 | 26.6773
169.4 | 2.046 | 3.81 | 0.0097429 | -0.0029229 |  | 1.2666 | 26.7475
169.6 | 2.052 | 3.82 | 0.0097714 | -0.0029314 |  | 1.2703 | 26.8177
169.8 | 2.058 | 3.83 | 0.0098 | -0.00294 |  | 1.274 | 26.8879
170 | 2.064 | 3.85 | 0.0098286 | -0.0029486 |  | 1.2777 | 27.0284
170.2 | 2.07 | 3.86 | 0.0098571 | -0.0029571 |  | 1.2814 | 27.0986
170.4 | 2.076 | 3.87 | 0.0098857 | -0.0029657 |  | 1.2851 | 27.1688
170.6 | 2.082 | 3.88 | 0.0099143 | -0.0029743 |  | 1.2889 | 27.239
170.8 | 2.088 | 3.89 | 0.0099429 | -0.0029829 |  | 1.2926 | 27.3092
171 | 2.094 | 3.91 | 0.0099714 | -0.0029914 |  | 1.2963 | 27.4496
171.2 | 2.1 | 3.92 | 0.01 | -0.003 |  | 1.3 | 27.5198
171.4 | 2.112 | 3.93 | 0.010057 | -0.0030171 |  | 1.3074 | 27.59
171.6 | 2.118 | 3.94 | 0.010086 | -0.0030257 |  | 1.3111 | 27.6602
171.8 | 2.124 | 3.95 | 0.010114 | -0.0030343 |  | 1.3149 | 27.7304
172 | 2.136 | 3.96 | 0.010171 | -0.0030514 |  | 1.3223 | 27.8006
172.2 | 2.142 | 3.97 | 0.0102 | -0.00306 |  | 1.326 | 27.8708
172.4 | 2.148 | 3.98 | 0.010229 | -0.0030686 |  | 1.3297 | 27.941
172.6 | 2.154 | 3.99 | 0.010257 | -0.0030771 |  | 1.3334 | 28.0112
172.8 | 2.16 | 3.99 | 0.010286 | -0.0030857 |  | 1.3371 | 28.0112
173 | 2.166 | 4 | 0.010314 | -0.0030943 |  | 1.3409 | 28.0814
173.2 | 2.172 | 4.01 | 0.010343 | -0.0031029 |  | 1.3446 | 28.1516
173.4 | 2.178 | 4.02 | 0.010371 | -0.0031114 |  | 1.3483 | 28.2218
173.6 | 2.184 | 4.04 | 0.0104 | -0.00312 |  | 1.352 | 28.3622
173.8 | 2.19 | 4.05 | 0.010429 | -0.0031286 |  | 1.3557 | 28.4324
174 | 2.196 | 4.05 | 0.010457 | -0.0031371 |  | 1.3594 | 28.4324
174.2 | 2.202 | 4.06 | 0.010486 | -0.0031457 |  | 1.3631 | 28.5026
174.4 | 2.214 | 4.07 | 0.010543 | -0.0031629 |  | 1.3706 | 28.5728
174.6 | 2.22 | 4.08 | 0.010571 | -0.0031714 |  | 1.3743 | 28.643
174.8 | 2.226 | 4.09 | 0.0106 | -0.00318 |  | 1.378 | 28.7132
175 | 2.232 | 4.09 | 0.010629 | -0.0031886 |  | 1.3817 | 28.7132
175.2 | 2.238 | 4.1 | 0.010657 | -0.0031971 |  | 1.3854 | 28.7834
175.4 | 2.25 | 4.11 | 0.010714 | -0.0032143 |  | 1.3929 | 28.8536
175.6 | 2.256 | 4.12 | 0.010743 | -0.0032229 |  | 1.3966 | 28.9239
175.8 | 2.262 | 4.13 | 0.010771 | -0.0032314 |  | 1.4003 | 28.9941
176 | 2.268 | 4.14 | 0.0108 | -0.00324 |  | 1.404 | 29.0643
176.2 | 2.28 | 4.14 | 0.010857 | -0.0032571 |  | 1.4114 | 29.0643
176.4 | 2.28 | 4.15 | 0.010857 | -0.0032571 |  | 1.4114 | 29.1345
176.6 | 2.286 | 4.15 | 0.010886 | -0.0032657 |  | 1.4151 | 29.1345
176.8 | 2.292 | 4.16 | 0.010914 | -0.0032743 |  | 1.4189 | 29.2047
177 | 2.298 | 4.16 | 0.010943 | -0.0032829 |  | 1.4226 | 29.2047
177.2 | 2.304 | 4.17 | 0.010971 | -0.0032914 |  | 1.4263 | 29.2749
177.4 | 2.316 | 4.18 | 0.011029 | -0.0033086 |  | 1.4337 | 29.3451
177.6 | 2.322 | 4.18 | 0.011057 | -0.0033171 |  | 1.4374 | 29.3451
177.8 | 2.328 | 4.19 | 0.011086 | -0.0033257 |  | 1.4411 | 29.4153
178 | 2.334 | 4.2 | 0.011114 | -0.0033343 |  | 1.4449 | 29.4855
178.2 | 2.34 | 4.2 | 0.011143 | -0.0033429 |  | 1.4486 | 29.4855
178.4 | 2.346 | 4.21 | 0.011171 | -0.0033514 |  | 1.4523 | 29.5557
178.6 | 2.352 | 4.21 | 0.0112 | -0.00336 |  | 1.456 | 29.5557
178.8 | 2.358 | 4.22 | 0.011229 | -0.0033686 |  | 1.4597 | 29.6259
179 | 2.364 | 4.23 | 0.011257 | -0.0033771 |  | 1.4634 | 29.6961
179.2 | 2.376 | 4.23 | 0.011314 | -0.0033943 |  | 1.4709 | 29.6961
179.4 | 2.382 | 4.24 | 0.011343 | -0.0034029 |  | 1.4746 | 29.7663
179.6 | 2.388 | 4.24 | 0.011371 | -0.0034114 |  | 1.4783 | 29.7663
179.8 | 2.394 | 4.25 | 0.0114 | -0.00342 |  | 1.482 | 29.8365
180 | 2.4 | 4.25 | 0.011429 | -0.0034286 |  | 1.4857 | 29.8365
180.2 | 2.4 | 4.26 | 0.011429 | -0.0034286 |  | 1.4857 | 29.9067
180.4 | 2.412 | 4.26 | 0.011486 | -0.0034457 |  | 1.4931 | 29.9067
180.6 | 2.418 | 4.26 | 0.011514 | -0.0034543 |  | 1.4969 | 29.9067
180.8 | 2.424 | 4.27 | 0.011543 | -0.0034629 |  | 1.5006 | 29.9769
181 | 2.43 | 4.27 | 0.011571 | -0.0034714 |  | 1.5043 | 29.9769
181.2 | 2.436 | 4.28 | 0.0116 | -0.00348 |  | 1.508 | 30.0471
181.4 | 2.436 | 4.28 | 0.0116 | -0.00348 |  | 1.508 | 30.0471
181.6 | 2.442 | 4.29 | 0.011629 | -0.0034886 |  | 1.5117 | 30.1173
181.8 | 2.442 | 4.29 | 0.011629 | -0.0034886 |  | 1.5117 | 30.1173
182 | 2.448 | 4.3 | 0.011657 | -0.0034971 |  | 1.5154 | 30.1875
182.2 | 2.454 | 4.3 | 0.011686 | -0.0035057 |  | 1.5191 | 30.1875
182.4 | 2.46 | 4.31 | 0.011714 | -0.0035143 |  | 1.5229 | 30.2577
182.6 | 2.466 | 4.31 | 0.011743 | -0.0035229 |  | 1.5266 | 30.2577
182.8 | 2.472 | 4.32 | 0.011771 | -0.0035314 |  | 1.5303 | 30.3279
183 | 2.478 | 4.32 | 0.0118 | -0.00354 |  | 1.534 | 30.3279
183.2 | 2.49 | 4.33 | 0.011857 | -0.0035571 |  | 1.5414 | 30.3981
183.4 | 2.496 | 4.33 | 0.011886 | -0.0035657 |  | 1.5451 | 30.3981
183.6 | 2.508 | 4.33 | 0.011943 | -0.0035829 |  | 1.5526 | 30.3981
183.8 | 2.514 | 4.33 | 0.011971 | -0.0035914 |  | 1.5563 | 30.3981
184 | 2.52 | 4.34 | 0.012 | -0.0036 |  | 1.56 | 30.4683
184.2 | 2.526 | 4.34 | 0.012029 | -0.0036086 |  | 1.5637 | 30.4683
184.4 | 2.532 | 4.34 | 0.012057 | -0.0036171 |  | 1.5674 | 30.4683
184.6 | 2.532 | 4.35 | 0.012057 | -0.0036171 |  | 1.5674 | 30.5385
184.8 | 2.538 | 4.35 | 0.012086 | -0.0036257 |  | 1.5711 | 30.5385
185 | 2.544 | 4.35 | 0.012114 | -0.0036343 |  | 1.5749 | 30.5385
185.2 | 2.55 | 4.36 | 0.012143 | -0.0036429 |  | 1.5786 | 30.6087
185.4 | 2.556 | 4.36 | 0.012171 | -0.0036514 |  | 1.5823 | 30.6087
185.6 | 2.562 | 4.37 | 0.0122 | -0.00366 |  | 1.586 | 30.6789
185.8 | 2.568 | 4.37 | 0.012229 | -0.0036686 |  | 1.5897 | 30.6789
186 | 2.574 | 4.37 | 0.012257 | -0.0036771 |  | 1.5934 | 30.6789
186.2 | 2.58 | 4.37 | 0.012286 | -0.0036857 |  | 1.5971 | 30.6789
186.4 | 2.592 | 4.38 | 0.012343 | -0.0037029 |  | 1.6046 | 30.7491
186.6 | 2.598 | 4.38 | 0.012371 | -0.0037114 |  | 1.6083 | 30.7491
186.8 | 2.604 | 4.39 | 0.0124 | -0.00372 |  | 1.612 | 30.8193
187 | 2.61 | 4.39 | 0.012429 | -0.0037286 |  | 1.6157 | 30.8193
187.2 | 2.616 | 4.4 | 0.012457 | -0.0037371 |  | 1.6194 | 30.8895
187.4 | 2.622 | 4.4 | 0.012486 | -0.0037457 |  | 1.6231 | 30.8895
187.6 | 2.628 | 4.4 | 0.012514 | -0.0037543 |  | 1.6269 | 30.8895
187.8 | 2.634 | 4.41 | 0.012543 | -0.0037629 |  | 1.6306 | 30.9598
188 | 2.64 | 4.41 | 0.012571 | -0.0037714 |  | 1.6343 | 30.9598
188.2 | 2.646 | 4.41 | 0.0126 | -0.00378 |  | 1.638 | 30.9598
188.4 | 2.652 | 4.42 | 0.012629 | -0.0037886 |  | 1.6417 | 31.03
188.6 | 2.658 | 4.42 | 0.012657 | -0.0037971 |  | 1.6454 | 31.03
188.8 | 2.664 | 4.42 | 0.012686 | -0.0038057 |  | 1.6491 | 31.03
189 | 2.67 | 4.42 | 0.012714 | -0.0038143 |  | 1.6529 | 31.03
189.2 | 2.676 | 4.42 | 0.012743 | -0.0038229 |  | 1.6566 | 31.03
189.4 | 2.688 | 4.43 | 0.0128 | -0.00384 |  | 1.664 | 31.1002
189.6 | 2.694 | 4.43 | 0.012829 | -0.0038486 |  | 1.6677 | 31.1002
189.8 | 2.7 | 4.43 | 0.012857 | -0.0038571 |  | 1.6714 | 31.1002
190 | 2.706 | 4.44 | 0.012886 | -0.0038657 |  | 1.6751 | 31.1704
190.2 | 2.712 | 4.44 | 0.012914 | -0.0038743 |  | 1.6789 | 31.1704
190.4 | 2.718 | 4.45 | 0.012943 | -0.0038829 |  | 1.6826 | 31.2406
190.6 | 2.724 | 4.45 | 0.012971 | -0.0038914 |  | 1.6863 | 31.2406
190.8 | 2.73 | 4.45 | 0.013 | -0.0039 |  | 1.69 | 31.2406
191 | 2.736 | 4.46 | 0.013029 | -0.0039086 |  | 1.6937 | 31.3108
191.2 | 2.736 | 4.46 | 0.013029 | -0.0039086 |  | 1.6937 | 31.3108
191.4 | 2.742 | 4.46 | 0.013057 | -0.0039171 |  | 1.6974 | 31.3108
191.6 | 2.754 | 4.47 | 0.013114 | -0.0039343 |  | 1.7049 | 31.381
191.8 | 2.76 | 4.47 | 0.013143 | -0.0039429 |  | 1.7086 | 31.381
192 | 2.766 | 4.48 | 0.013171 | -0.0039514 |  | 1.7123 | 31.4512
192.2 | 2.778 | 4.48 | 0.013229 | -0.0039686 |  | 1.7197 | 31.4512
192.4 | 2.784 | 4.48 | 0.013257 | -0.0039771 |  | 1.7234 | 31.4512
192.6 | 2.79 | 4.48 | 0.013286 | -0.0039857 |  | 1.7271 | 31.4512
192.8 | 2.802 | 4.49 | 0.013343 | -0.0040029 |  | 1.7346 | 31.5214
193 | 2.808 | 4.49 | 0.013371 | -0.0040114 |  | 1.7383 | 31.5214
193.2 | 2.814 | 4.49 | 0.0134 | -0.00402 |  | 1.742 | 31.5214
193.4 | 2.82 | 4.49 | 0.013429 | -0.0040286 |  | 1.7457 | 31.5214
193.6 | 2.832 | 4.49 | 0.013486 | -0.0040457 |  | 1.7531 | 31.5214
193.8 | 2.838 | 4.49 | 0.013514 | -0.0040543 |  | 1.7569 | 31.5214
194 | 2.844 | 4.5 | 0.013543 | -0.0040629 |  | 1.7606 | 31.5916
194.2 | 2.85 | 4.5 | 0.013571 | -0.0040714 |  | 1.7643 | 31.5916
194.4 | 2.856 | 4.5 | 0.0136 | -0.00408 |  | 1.768 | 31.5916
194.6 | 2.862 | 4.5 | 0.013629 | -0.0040886 |  | 1.7717 | 31.5916
194.8 | 2.868 | 4.51 | 0.013657 | -0.0040971 |  | 1.7754 | 31.6618
195 | 2.868 | 4.51 | 0.013657 | -0.0040971 |  | 1.7754 | 31.6618
195.2 | 2.874 | 4.52 | 0.013686 | -0.0041057 |  | 1.7791 | 31.732
195.4 | 2.88 | 4.52 | 0.013714 | -0.0041143 |  | 1.7829 | 31.732
195.6 | 2.886 | 4.53 | 0.013743 | -0.0041229 |  | 1.7866 | 31.8022
195.8 | 2.898 | 4.53 | 0.0138 | -0.00414 |  | 1.794 | 31.8022
196 | 2.91 | 4.53 | 0.013857 | -0.0041571 |  | 1.8014 | 31.8022
196.2 | 2.916 | 4.53 | 0.013886 | -0.0041657 |  | 1.8051 | 31.8022
196.4 | 2.928 | 4.54 | 0.013943 | -0.0041829 |  | 1.8126 | 31.8724
196.6 | 2.934 | 4.54 | 0.013971 | -0.0041914 |  | 1.8163 | 31.8724
196.8 | 2.934 | 4.54 | 0.013971 | -0.0041914 |  | 1.8163 | 31.8724
197 | 2.94 | 4.54 | 0.014 | -0.0042 |  | 1.82 | 31.8724
197.2 | 2.946 | 4.55 | 0.014029 | -0.0042086 |  | 1.8237 | 31.9426
197.4 | 2.952 | 4.55 | 0.014057 | -0.0042171 |  | 1.8274 | 31.9426
197.6 | 2.958 | 4.55 | 0.014086 | -0.0042257 |  | 1.8311 | 31.9426
197.8 | 2.964 | 4.55 | 0.014114 | -0.0042343 |  | 1.8349 | 31.9426
198 | 2.97 | 4.56 | 0.014143 | -0.0042429 |  | 1.8386 | 32.0128
198.2 | 2.976 | 4.56 | 0.014171 | -0.0042514 |  | 1.8423 | 32.0128
198.4 | 2.982 | 4.56 | 0.0142 | -0.00426 |  | 1.846 | 32.0128
198.6 | 2.988 | 4.56 | 0.014229 | -0.0042686 |  | 1.8497 | 32.0128
198.8 | 2.994 | 4.57 | 0.014257 | -0.0042771 |  | 1.8534 | 32.083
199 | 3 | 4.57 | 0.014286 | -0.0042857 |  | 1.8571 | 32.083
199.2 | 3.006 | 4.57 | 0.014314 | -0.0042943 |  | 1.8609 | 32.083
199.4 | 3.012 | 4.57 | 0.014343 | -0.0043029 |  | 1.8646 | 32.083
199.6 | 3.018 | 4.57 | 0.014371 | -0.0043114 |  | 1.8683 | 32.083
199.8 | 3.024 | 4.58 | 0.0144 | -0.00432 |  | 1.872 | 32.1532
200 | 3.03 | 4.58 | 0.014429 | -0.0043286 |  | 1.8757 | 32.1532
200.2 | 3.036 | 4.58 | 0.014457 | -0.0043371 |  | 1.8794 | 32.1532
200.4 | 3.042 | 4.59 | 0.014486 | -0.0043457 |  | 1.8831 | 32.2234
200.6 | 3.048 | 4.59 | 0.014514 | -0.0043543 |  | 1.8869 | 32.2234
200.8 | 3.054 | 4.6 | 0.014543 | -0.0043629 |  | 1.8906 | 32.2936
201 | 3.06 | 4.6 | 0.014571 | -0.0043714 |  | 1.8943 | 32.2936
201.2 | 3.066 | 4.6 | 0.0146 | -0.00438 |  | 1.898 | 32.2936
201.4 | 3.072 | 4.6 | 0.014629 | -0.0043886 |  | 1.9017 | 32.2936
201.6 | 3.072 | 4.6 | 0.014629 | -0.0043886 |  | 1.9017 | 32.2936
201.8 | 3.078 | 4.6 | 0.014657 | -0.0043971 |  | 1.9054 | 32.2936
202 | 3.084 | 4.6 | 0.014686 | -0.0044057 |  | 1.9091 | 32.2936
202.2 | 3.09 | 4.61 | 0.014714 | -0.0044143 |  | 1.9129 | 32.3638
202.4 | 3.102 | 4.61 | 0.014771 | -0.0044314 |  | 1.9203 | 32.3638
202.6 | 3.108 | 4.61 | 0.0148 | -0.00444 |  | 1.924 | 32.3638
202.8 | 3.12 | 4.61 | 0.014857 | -0.0044571 |  | 1.9314 | 32.3638
203 | 3.126 | 4.62 | 0.014886 | -0.0044657 |  | 1.9351 | 32.434
203.2 | 3.138 | 4.62 | 0.014943 | -0.0044829 |  | 1.9426 | 32.434
203.4 | 3.144 | 4.62 | 0.014971 | -0.0044914 |  | 1.9463 | 32.434
203.6 | 3.15 | 4.63 | 0.015 | -0.0045 |  | 1.95 | 32.5042
203.8 | 3.156 | 4.63 | 0.015029 | -0.0045086 |  | 1.9537 | 32.5042
204 | 3.162 | 4.63 | 0.015057 | -0.0045171 |  | 1.9574 | 32.5042
204.2 | 3.168 | 4.64 | 0.015086 | -0.0045257 |  | 1.9611 | 32.5744
204.4 | 3.174 | 4.64 | 0.015114 | -0.0045343 |  | 1.9649 | 32.5744
204.6 | 3.18 | 4.65 | 0.015143 | -0.0045429 |  | 1.9686 | 32.6446
204.8 | 3.186 | 4.65 | 0.015171 | -0.0045514 |  | 1.9723 | 32.6446
205 | 3.192 | 4.65 | 0.0152 | -0.00456 |  | 1.976 | 32.6446
205.2 | 3.204 | 4.65 | 0.015257 | -0.0045771 |  | 1.9834 | 32.6446
205.4 | 3.21 | 4.65 | 0.015286 | -0.0045857 |  | 1.9871 | 32.6446
205.6 | 3.216 | 4.65 | 0.015314 | -0.0045943 |  | 1.9909 | 32.6446
205.8 | 3.216 | 4.66 | 0.015314 | -0.0045943 |  | 1.9909 | 32.7148
206 | 3.222 | 4.66 | 0.015343 | -0.0046029 |  | 1.9946 | 32.7148
206.2 | 3.228 | 4.66 | 0.015371 | -0.0046114 |  | 1.9983 | 32.7148
206.4 | 3.234 | 4.66 | 0.0154 | -0.00462 |  | 2.002 | 32.7148
206.6 | 3.24 | 4.66 | 0.015429 | -0.0046286 |  | 2.0057 | 32.7148
206.8 | 3.246 | 4.66 | 0.015457 | -0.0046371 |  | 2.0094 | 32.7148
207 | 3.252 | 4.66 | 0.015486 | -0.0046457 |  | 2.0131 | 32.7148
207.2 | 3.258 | 4.67 | 0.015514 | -0.0046543 |  | 2.0169 | 32.785
207.4 | 3.264 | 4.67 | 0.015543 | -0.0046629 |  | 2.0206 | 32.785
207.6 | 3.264 | 4.67 | 0.015543 | -0.0046629 |  | 2.0206 | 32.785
207.8 | 3.27 | 4.67 | 0.015571 | -0.0046714 |  | 2.0243 | 32.785
208 | 3.276 | 4.68 | 0.0156 | -0.00468 |  | 2.028 | 32.8552
208.2 | 3.282 | 4.68 | 0.015629 | -0.0046886 |  | 2.0317 | 32.8552
208.4 | 3.294 | 4.68 | 0.015686 | -0.0047057 |  | 2.0391 | 32.8552
208.6 | 3.3 | 4.69 | 0.015714 | -0.0047143 |  | 2.0429 | 32.9255
208.8 | 3.306 | 4.69 | 0.015743 | -0.0047229 |  | 2.0466 | 32.9255
209 | 3.312 | 4.69 | 0.015771 | -0.0047314 |  | 2.0503 | 32.9255
209.2 | 3.318 | 4.69 | 0.0158 | -0.00474 |  | 2.054 | 32.9255
209.4 | 3.324 | 4.69 | 0.015829 | -0.0047486 |  | 2.0577 | 32.9255
209.6 | 3.33 | 4.69 | 0.015857 | -0.0047571 |  | 2.0614 | 32.9255
209.8 | 3.336 | 4.7 | 0.015886 | -0.0047657 |  | 2.0651 | 32.9957
210 | 3.348 | 4.7 | 0.015943 | -0.0047829 |  | 2.0726 | 32.9957
210.2 | 3.354 | 4.7 | 0.015971 | -0.0047914 |  | 2.0763 | 32.9957
210.4 | 3.366 | 4.7 | 0.016029 | -0.0048086 |  | 2.0837 | 32.9957
210.6 | 3.372 | 4.7 | 0.016057 | -0.0048171 |  | 2.0874 | 32.9957
210.8 | 3.378 | 4.7 | 0.016086 | -0.0048257 |  | 2.0911 | 32.9957
211 | 3.39 | 4.7 | 0.016143 | -0.0048429 |  | 2.0986 | 32.9957
211.2 | 3.396 | 4.71 | 0.016171 | -0.0048514 |  | 2.1023 | 33.0659
211.4 | 3.402 | 4.71 | 0.0162 | -0.00486 |  | 2.106 | 33.0659
211.6 | 3.408 | 4.71 | 0.016229 | -0.0048686 |  | 2.1097 | 33.0659
211.8 | 3.414 | 4.72 | 0.016257 | -0.0048771 |  | 2.1134 | 33.1361
212 | 3.42 | 4.72 | 0.016286 | -0.0048857 |  | 2.1171 | 33.1361
212.2 | 3.426 | 4.72 | 0.016314 | -0.0048943 |  | 2.1209 | 33.1361
212.4 | 3.438 | 4.72 | 0.016371 | -0.0049114 |  | 2.1283 | 33.1361
212.6 | 3.438 | 4.72 | 0.016371 | -0.0049114 |  | 2.1283 | 33.1361
212.8 | 3.444 | 4.73 | 0.0164 | -0.00492 |  | 2.132 | 33.2063
213 | 3.45 | 4.73 | 0.016429 | -0.0049286 |  | 2.1357 | 33.2063
213.2 | 3.45 | 4.73 | 0.016429 | -0.0049286 |  | 2.1357 | 33.2063
213.4 | 3.456 | 4.74 | 0.016457 | -0.0049371 |  | 2.1394 | 33.2765
213.6 | 3.462 | 4.74 | 0.016486 | -0.0049457 |  | 2.1431 | 33.2765
213.8 | 3.468 | 4.74 | 0.016514 | -0.0049543 |  | 2.1469 | 33.2765
214 | 3.474 | 4.74 | 0.016543 | -0.0049629 |  | 2.1506 | 33.2765
214.2 | 3.48 | 4.74 | 0.016571 | -0.0049714 |  | 2.1543 | 33.2765
214.4 | 3.486 | 4.74 | 0.0166 | -0.00498 |  | 2.158 | 33.2765
214.6 | 3.492 | 4.74 | 0.016629 | -0.0049886 |  | 2.1617 | 33.2765
214.8 | 3.492 | 4.75 | 0.016629 | -0.0049886 |  | 2.1617 | 33.3467
215 | 3.504 | 4.75 | 0.016686 | -0.0050057 |  | 2.1691 | 33.3467
215.2 | 3.51 | 4.75 | 0.016714 | -0.0050143 |  | 2.1729 | 33.3467
215.4 | 3.516 | 4.75 | 0.016743 | -0.0050229 |  | 2.1766 | 33.3467
215.6 | 3.522 | 4.75 | 0.016771 | -0.0050314 |  | 2.1803 | 33.3467
215.8 | 3.528 | 4.76 | 0.0168 | -0.00504 |  | 2.184 | 33.4169
216 | 3.54 | 4.76 | 0.016857 | -0.0050571 |  | 2.1914 | 33.4169
216.2 | 3.546 | 4.76 | 0.016886 | -0.0050657 |  | 2.1951 | 33.4169
216.4 | 3.546 | 4.76 | 0.016886 | -0.0050657 |  | 2.1951 | 33.4169
216.6 | 3.552 | 4.76 | 0.016914 | -0.0050743 |  | 2.1989 | 33.4169
216.8 | 3.558 | 4.76 | 0.016943 | -0.0050829 |  | 2.2026 | 33.4169
217 | 3.564 | 4.77 | 0.016971 | -0.0050914 |  | 2.2063 | 33.4871
217.2 | 3.57 | 4.77 | 0.017 | -0.0051 |  | 2.21 | 33.4871
217.4 | 3.582 | 4.77 | 0.017057 | -0.0051171 |  | 2.2174 | 33.4871
217.6 | 3.588 | 4.77 | 0.017086 | -0.0051257 |  | 2.2211 | 33.4871
217.8 | 3.594 | 4.78 | 0.017114 | -0.0051343 |  | 2.2249 | 33.5573
218 | 3.6 | 4.78 | 0.017143 | -0.0051429 |  | 2.2286 | 33.5573
218.2 | 3.606 | 4.78 | 0.017171 | -0.0051514 |  | 2.2323 | 33.5573
218.4 | 3.612 | 4.78 | 0.0172 | -0.00516 |  | 2.236 | 33.5573
218.6 | 3.624 | 4.78 | 0.017257 | -0.0051771 |  | 2.2434 | 33.5573
218.8 | 3.63 | 4.79 | 0.017286 | -0.0051857 |  | 2.2471 | 33.6275
219 | 3.642 | 4.79 | 0.017343 | -0.0052029 |  | 2.2546 | 33.6275
219.2 | 3.648 | 4.79 | 0.017371 | -0.0052114 |  | 2.2583 | 33.6275
219.4 | 3.654 | 4.79 | 0.0174 | -0.00522 |  | 2.262 | 33.6275
219.6 | 3.66 | 4.79 | 0.017429 | -0.0052286 |  | 2.2657 | 33.6275
219.8 | 3.666 | 4.79 | 0.017457 | -0.0052371 |  | 2.2694 | 33.6275
220 | 3.672 | 4.79 | 0.017486 | -0.0052457 |  | 2.2731 | 33.6275
220.2 | 3.678 | 4.8 | 0.017514 | -0.0052543 |  | 2.2769 | 33.6977
220.4 | 3.684 | 4.8 | 0.017543 | -0.0052629 |  | 2.2806 | 33.6977
220.6 | 3.69 | 4.8 | 0.017571 | -0.0052714 |  | 2.2843 | 33.6977
220.8 | 3.696 | 4.8 | 0.0176 | -0.00528 |  | 2.288 | 33.6977
221 | 3.702 | 4.81 | 0.017629 | -0.0052886 |  | 2.2917 | 33.7679
221.2 | 3.708 | 4.81 | 0.017657 | -0.0052971 |  | 2.2954 | 33.7679
221.4 | 3.714 | 4.81 | 0.017686 | -0.0053057 |  | 2.2991 | 33.7679
221.6 | 3.726 | 4.81 | 0.017743 | -0.0053229 |  | 2.3066 | 33.7679
221.8 | 3.732 | 4.81 | 0.017771 | -0.0053314 |  | 2.3103 | 33.7679
222 | 3.738 | 4.81 | 0.0178 | -0.00534 |  | 2.314 | 33.7679
222.2 | 3.744 | 4.82 | 0.017829 | -0.0053486 |  | 2.3177 | 33.8381
222.4 | 3.75 | 4.82 | 0.017857 | -0.0053571 |  | 2.3214 | 33.8381
222.6 | 3.756 | 4.82 | 0.017886 | -0.0053657 |  | 2.3251 | 33.8381
222.8 | 3.762 | 4.83 | 0.017914 | -0.0053743 |  | 2.3289 | 33.9083
223 | 3.768 | 4.83 | 0.017943 | -0.0053829 |  | 2.3326 | 33.9083
223.2 | 3.774 | 4.83 | 0.017971 | -0.0053914 |  | 2.3363 | 33.9083
223.4 | 3.78 | 4.83 | 0.018 | -0.0054 |  | 2.34 | 33.9083
223.6 | 3.786 | 4.83 | 0.018029 | -0.0054086 |  | 2.3437 | 33.9083
223.8 | 3.798 | 4.83 | 0.018086 | -0.0054257 |  | 2.3511 | 33.9083
224 | 3.804 | 4.84 | 0.018114 | -0.0054343 |  | 2.3549 | 33.9785
224.2 | 3.81 | 4.84 | 0.018143 | -0.0054429 |  | 2.3586 | 33.9785
224.4 | 3.816 | 4.84 | 0.018171 | -0.0054514 |  | 2.3623 | 33.9785
224.6 | 3.822 | 4.84 | 0.0182 | -0.00546 |  | 2.366 | 33.9785
224.8 | 3.828 | 4.84 | 0.018229 | -0.0054686 |  | 2.3697 | 33.9785
225 | 3.834 | 4.85 | 0.018257 | -0.0054771 |  | 2.3734 | 34.0487
225.2 | 3.84 | 4.85 | 0.018286 | -0.0054857 |  | 2.3771 | 34.0487
225.4 | 3.846 | 4.85 | 0.018314 | -0.0054943 |  | 2.3809 | 34.0487
225.6 | 3.852 | 4.85 | 0.018343 | -0.0055029 |  | 2.3846 | 34.0487
225.8 | 3.858 | 4.85 | 0.018371 | -0.0055114 |  | 2.3883 | 34.0487
226 | 3.864 | 4.85 | 0.0184 | -0.00552 |  | 2.392 | 34.0487
226.2 | 3.876 | 4.85 | 0.018457 | -0.0055371 |  | 2.3994 | 34.0487
226.4 | 3.882 | 4.85 | 0.018486 | -0.0055457 |  | 2.4031 | 34.0487
226.6 | 3.888 | 4.86 | 0.018514 | -0.0055543 |  | 2.4069 | 34.1189
226.8 | 3.9 | 4.86 | 0.018571 | -0.0055714 |  | 2.4143 | 34.1189
227 | 3.906 | 4.86 | 0.0186 | -0.00558 |  | 2.418 | 34.1189
227.2 | 3.912 | 4.86 | 0.018629 | -0.0055886 |  | 2.4217 | 34.1189
227.4 | 3.918 | 4.86 | 0.018657 | -0.0055971 |  | 2.4254 | 34.1189
227.6 | 3.924 | 4.86 | 0.018686 | -0.0056057 |  | 2.4291 | 34.1189
227.8 | 3.93 | 4.86 | 0.018714 | -0.0056143 |  | 2.4329 | 34.1189
228 | 3.936 | 4.86 | 0.018743 | -0.0056229 |  | 2.4366 | 34.1189
228.2 | 3.942 | 4.87 | 0.018771 | -0.0056314 |  | 2.4403 | 34.1891
228.4 | 3.948 | 4.87 | 0.0188 | -0.00564 |  | 2.444 | 34.1891
228.6 | 3.954 | 4.87 | 0.018829 | -0.0056486 |  | 2.4477 | 34.1891
228.8 | 3.96 | 4.87 | 0.018857 | -0.0056571 |  | 2.4514 | 34.1891
229 | 3.96 | 4.87 | 0.018857 | -0.0056571 |  | 2.4514 | 34.1891
229.2 | 3.972 | 4.88 | 0.018914 | -0.0056743 |  | 2.4589 | 34.2593
229.4 | 3.978 | 4.88 | 0.018943 | -0.0056829 |  | 2.4626 | 34.2593
229.6 | 3.984 | 4.88 | 0.018971 | -0.0056914 |  | 2.4663 | 34.2593
229.8 | 3.99 | 4.89 | 0.019 | -0.0057 |  | 2.47 | 34.3295
230 | 3.996 | 4.89 | 0.019029 | -0.0057086 |  | 2.4737 | 34.3295
230.2 | 4.002 | 4.89 | 0.019057 | -0.0057171 |  | 2.4774 | 34.3295
230.4 | 4.014 | 4.89 | 0.019114 | -0.0057343 |  | 2.4849 | 34.3295
230.6 | 4.014 | 4.89 | 0.019114 | -0.0057343 |  | 2.4849 | 34.3295
230.8 | 4.02 | 4.9 | 0.019143 | -0.0057429 |  | 2.4886 | 34.3997
231 | 4.032 | 4.9 | 0.0192 | -0.00576 |  | 2.496 | 34.3997
231.2 | 4.038 | 4.9 | 0.019229 | -0.0057686 |  | 2.4997 | 34.3997
231.4 | 4.044 | 4.9 | 0.019257 | -0.0057771 |  | 2.5034 | 34.3997
231.6 | 4.05 | 4.91 | 0.019286 | -0.0057857 |  | 2.5071 | 34.4699
231.8 | 4.05 | 4.91 | 0.019286 | -0.0057857 |  | 2.5071 | 34.4699
232 | 4.056 | 4.91 | 0.019314 | -0.0057943 |  | 2.5109 | 34.4699
232.2 | 4.062 | 4.91 | 0.019343 | -0.0058029 |  | 2.5146 | 34.4699
232.4 | 4.074 | 4.91 | 0.0194 | -0.00582 |  | 2.522 | 34.4699
232.6 | 4.08 | 4.91 | 0.019429 | -0.0058286 |  | 2.5257 | 34.4699
232.8 | 4.092 | 4.91 | 0.019486 | -0.0058457 |  | 2.5331 | 34.4699
233 | 4.104 | 4.91 | 0.019543 | -0.0058629 |  | 2.5406 | 34.4699
233.2 | 4.11 | 4.92 | 0.019571 | -0.0058714 |  | 2.5443 | 34.5401
233.4 | 4.116 | 4.92 | 0.0196 | -0.00588 |  | 2.548 | 34.5401
233.6 | 4.122 | 4.92 | 0.019629 | -0.0058886 |  | 2.5517 | 34.5401
233.8 | 4.122 | 4.92 | 0.019629 | -0.0058886 |  | 2.5517 | 34.5401
234 | 4.128 | 4.92 | 0.019657 | -0.0058971 |  | 2.5554 | 34.5401
234.2 | 4.134 | 4.93 | 0.019686 | -0.0059057 |  | 2.5591 | 34.6103
234.4 | 4.14 | 4.93 | 0.019714 | -0.0059143 |  | 2.5629 | 34.6103
234.6 | 4.146 | 4.93 | 0.019743 | -0.0059229 |  | 2.5666 | 34.6103
234.8 | 4.158 | 4.93 | 0.0198 | -0.00594 |  | 2.574 | 34.6103
235 | 4.164 | 4.93 | 0.019829 | -0.0059486 |  | 2.5777 | 34.6103
235.2 | 4.176 | 4.93 | 0.019886 | -0.0059657 |  | 2.5851 | 34.6103
235.4 | 4.182 | 4.93 | 0.019914 | -0.0059743 |  | 2.5889 | 34.6103
235.6 | 4.188 | 4.94 | 0.019943 | -0.0059829 |  | 2.5926 | 34.6805
235.8 | 4.194 | 4.94 | 0.019971 | -0.0059914 |  | 2.5963 | 34.6805
236 | 4.194 | 4.94 | 0.019971 | -0.0059914 |  | 2.5963 | 34.6805
236.2 | 4.2 | 4.94 | 0.02 | -0.006 |  | 2.6 | 34.6805
236.4 | 4.206 | 4.94 | 0.020029 | -0.0060086 |  | 2.6037 | 34.6805
236.6 | 4.206 | 4.92 | 0.020029 | -0.0060086 |  | 2.6037 | 34.5401
236.8 | 4.206 | 4.9 | 0.020029 | -0.0060086 |  | 2.6037 | 34.3997
237 | 4.206 | 4.87 | 0.020029 | -0.0060086 |  | 2.6037 | 34.1891
237.2 | 4.2 | 4.84 | 0.02 | -0.006 |  | 2.6 | 33.9785
237.4 | 4.194 | 4.81 | 0.019971 | -0.0059914 |  | 2.5963 | 33.7679
237.6 | 4.194 | 4.78 | 0.019971 | -0.0059914 |  | 2.5963 | 33.5573
237.8 | 4.188 | 4.75 | 0.019943 | -0.0059829 |  | 2.5926 | 33.3467
238 | 4.182 | 4.72 | 0.019914 | -0.0059743 |  | 2.5889 | 33.1361
238.2 | 4.176 | 4.69 | 0.019886 | -0.0059657 |  | 2.5851 | 32.9255
238.4 | 4.17 | 4.66 | 0.019857 | -0.0059571 |  | 2.5814 | 32.7148
238.6 | 4.158 | 4.64 | 0.0198 | -0.00594 |  | 2.574 | 32.5744
238.8 | 4.152 | 4.61 | 0.019771 | -0.0059314 |  | 2.5703 | 32.3638
239 | 4.146 | 4.59 | 0.019743 | -0.0059229 |  | 2.5666 | 32.2234
239.2 | 4.14 | 4.56 | 0.019714 | -0.0059143 |  | 2.5629 | 32.0128
239.4 | 4.134 | 4.54 | 0.019686 | -0.0059057 |  | 2.5591 | 31.8724
239.6 | 4.128 | 4.52 | 0.019657 | -0.0058971 |  | 2.5554 | 31.732
239.8 | 4.122 | 4.49 | 0.019629 | -0.0058886 |  | 2.5517 | 31.5214
240 | 4.116 | 4.47 | 0.0196 | -0.00588 |  | 2.548 | 31.381
240.2 | 4.116 | 4.45 | 0.0196 | -0.00588 |  | 2.548 | 31.2406
240.4 | 4.104 | 4.43 | 0.019543 | -0.0058629 |  | 2.5406 | 31.1002
240.6 | 4.098 | 4.4 | 0.019514 | -0.0058543 |  | 2.5369 | 30.8895
240.8 | 4.086 | 4.38 | 0.019457 | -0.0058371 |  | 2.5294 | 30.7491
241 | 4.08 | 4.36 | 0.019429 | -0.0058286 |  | 2.5257 | 30.6087
241.2 | 4.068 | 4.34 | 0.019371 | -0.0058114 |  | 2.5183 | 30.4683
241.4 | 4.062 | 4.32 | 0.019343 | -0.0058029 |  | 2.5146 | 30.3279
241.6 | 4.056 | 4.3 | 0.019314 | -0.0057943 |  | 2.5109 | 30.1875
241.8 | 4.05 | 4.28 | 0.019286 | -0.0057857 |  | 2.5071 | 30.0471
242 | 4.044 | 4.26 | 0.019257 | -0.0057771 |  | 2.5034 | 29.9067
242.2 | 4.038 | 4.23 | 0.019229 | -0.0057686 |  | 2.4997 | 29.6961
242.4 | 4.032 | 4.21 | 0.0192 | -0.00576 |  | 2.496 | 29.5557
242.6 | 4.026 | 4.19 | 0.019171 | -0.0057514 |  | 2.4923 | 29.4153
242.8 | 4.02 | 4.17 | 0.019143 | -0.0057429 |  | 2.4886 | 29.2749
243 | 4.014 | 4.15 | 0.019114 | -0.0057343 |  | 2.4849 | 29.1345
243.2 | 4.008 | 4.13 | 0.019086 | -0.0057257 |  | 2.4811 | 28.9941
243.4 | 4.002 | 4.11 | 0.019057 | -0.0057171 |  | 2.4774 | 28.8536
243.6 | 3.996 | 4.09 | 0.019029 | -0.0057086 |  | 2.4737 | 28.7132
243.8 | 3.99 | 4.07 | 0.019 | -0.0057 |  | 2.47 | 28.5728
244 | 3.984 | 4.05 | 0.018971 | -0.0056914 |  | 2.4663 | 28.4324
244.2 | 3.978 | 4.04 | 0.018943 | -0.0056829 |  | 2.4626 | 28.3622
244.4 | 3.972 | 4.02 | 0.018914 | -0.0056743 |  | 2.4589 | 28.2218
244.6 | 3.966 | 4 | 0.018886 | -0.0056657 |  | 2.4551 | 28.0814
244.8 | 3.96 | 3.98 | 0.018857 | -0.0056571 |  | 2.4514 | 27.941
245 | 3.954 | 3.96 | 0.018829 | -0.0056486 |  | 2.4477 | 27.8006
245.2 | 3.948 | 3.94 | 0.0188 | -0.00564 |  | 2.444 | 27.6602
245.4 | 3.942 | 3.93 | 0.018771 | -0.0056314 |  | 2.4403 | 27.59
245.6 | 3.936 | 3.91 | 0.018743 | -0.0056229 |  | 2.4366 | 27.4496
245.8 | 3.93 | 3.89 | 0.018714 | -0.0056143 |  | 2.4329 | 27.3092
246 | 3.924 | 3.87 | 0.018686 | -0.0056057 |  | 2.4291 | 27.1688
246.2 | 3.918 | 3.85 | 0.018657 | -0.0055971 |  | 2.4254 | 27.0284
246.4 | 3.912 | 3.84 | 0.018629 | -0.0055886 |  | 2.4217 | 26.9582
246.6 | 3.906 | 3.82 | 0.0186 | -0.00558 |  | 2.418 | 26.8177
246.8 | 3.9 | 3.8 | 0.018571 | -0.0055714 |  | 2.4143 | 26.6773
247 | 3.888 | 3.78 | 0.018514 | -0.0055543 |  | 2.4069 | 26.5369
247.2 | 3.882 | 3.76 | 0.018486 | -0.0055457 |  | 2.4031 | 26.3965
247.4 | 3.87 | 3.75 | 0.018429 | -0.0055286 |  | 2.3957 | 26.3263
247.6 | 3.864 | 3.73 | 0.0184 | -0.00552 |  | 2.392 | 26.1859
247.8 | 3.858 | 3.71 | 0.018371 | -0.0055114 |  | 2.3883 | 26.0455
248 | 3.852 | 3.7 | 0.018343 | -0.0055029 |  | 2.3846 | 25.9753
248.2 | 3.846 | 3.68 | 0.018314 | -0.0054943 |  | 2.3809 | 25.8349
248.4 | 3.84 | 3.66 | 0.018286 | -0.0054857 |  | 2.3771 | 25.6945
248.6 | 3.834 | 3.64 | 0.018257 | -0.0054771 |  | 2.3734 | 25.5541
248.8 | 3.828 | 3.63 | 0.018229 | -0.0054686 |  | 2.3697 | 25.4839
249 | 3.822 | 3.61 | 0.0182 | -0.00546 |  | 2.366 | 25.3435
249.2 | 3.816 | 3.59 | 0.018171 | -0.0054514 |  | 2.3623 | 25.2031
249.4 | 3.81 | 3.58 | 0.018143 | -0.0054429 |  | 2.3586 | 25.1329
249.6 | 3.804 | 3.56 | 0.018114 | -0.0054343 |  | 2.3549 | 24.9925
249.8 | 3.798 | 3.54 | 0.018086 | -0.0054257 |  | 2.3511 | 24.852
250 | 3.786 | 3.53 | 0.018029 | -0.0054086 |  | 2.3437 | 24.7818
250.2 | 3.78 | 3.51 | 0.018 | -0.0054 |  | 2.34 | 24.6414
250.4 | 3.774 | 3.5 | 0.017971 | -0.0053914 |  | 2.3363 | 24.5712
250.6 | 3.768 | 3.48 | 0.017943 | -0.0053829 |  | 2.3326 | 24.4308
250.8 | 3.762 | 3.46 | 0.017914 | -0.0053743 |  | 2.3289 | 24.2904
251 | 3.756 | 3.44 | 0.017886 | -0.0053657 |  | 2.3251 | 24.15
251.2 | 3.75 | 3.43 | 0.017857 | -0.0053571 |  | 2.3214 | 24.0798
251.4 | 3.744 | 3.41 | 0.017829 | -0.0053486 |  | 2.3177 | 23.9394
251.6 | 3.738 | 3.39 | 0.0178 | -0.00534 |  | 2.314 | 23.799
251.8 | 3.732 | 3.38 | 0.017771 | -0.0053314 |  | 2.3103 | 23.7288
252 | 3.726 | 3.36 | 0.017743 | -0.0053229 |  | 2.3066 | 23.5884
252.2 | 3.714 | 3.35 | 0.017686 | -0.0053057 |  | 2.2991 | 23.5182
252.4 | 3.708 | 3.33 | 0.017657 | -0.0052971 |  | 2.2954 | 23.3778
252.6 | 3.696 | 3.32 | 0.0176 | -0.00528 |  | 2.288 | 23.3076
252.8 | 3.696 | 3.3 | 0.0176 | -0.00528 |  | 2.288 | 23.1672
253 | 3.69 | 3.29 | 0.017571 | -0.0052714 |  | 2.2843 | 23.097
253.2 | 3.684 | 3.27 | 0.017543 | -0.0052629 |  | 2.2806 | 22.9566
253.4 | 3.678 | 3.25 | 0.017514 | -0.0052543 |  | 2.2769 | 22.8161
253.6 | 3.672 | 3.24 | 0.017486 | -0.0052457 |  | 2.2731 | 22.7459
253.8 | 3.666 | 3.22 | 0.017457 | -0.0052371 |  | 2.2694 | 22.6055
254 | 3.66 | 3.21 | 0.017429 | -0.0052286 |  | 2.2657 | 22.5353
254.2 | 3.654 | 3.19 | 0.0174 | -0.00522 |  | 2.262 | 22.3949
254.4 | 3.648 | 3.18 | 0.017371 | -0.0052114 |  | 2.2583 | 22.3247
254.6 | 3.642 | 3.16 | 0.017343 | -0.0052029 |  | 2.2546 | 22.1843
254.8 | 3.636 | 3.15 | 0.017314 | -0.0051943 |  | 2.2509 | 22.1141
255 | 3.624 | 3.13 | 0.017257 | -0.0051771 |  | 2.2434 | 21.9737
255.2 | 3.618 | 3.12 | 0.017229 | -0.0051686 |  | 2.2397 | 21.9035
255.4 | 3.612 | 3.1 | 0.0172 | -0.00516 |  | 2.236 | 21.7631
255.6 | 3.6 | 3.09 | 0.017143 | -0.0051429 |  | 2.2286 | 21.6929
255.8 | 3.594 | 3.07 | 0.017114 | -0.0051343 |  | 2.2249 | 21.5525
256 | 3.588 | 3.06 | 0.017086 | -0.0051257 |  | 2.2211 | 21.4823
256.2 | 3.582 | 3.04 | 0.017057 | -0.0051171 |  | 2.2174 | 21.3419
256.4 | 3.576 | 3.03 | 0.017029 | -0.0051086 |  | 2.2137 | 21.2717
256.6 | 3.57 | 3.01 | 0.017 | -0.0051 |  | 2.21 | 21.1313
256.8 | 3.564 | 3 | 0.016971 | -0.0050914 |  | 2.2063 | 21.0611
257 | 3.558 | 2.99 | 0.016943 | -0.0050829 |  | 2.2026 | 20.9909
257.2 | 3.552 | 2.97 | 0.016914 | -0.0050743 |  | 2.1989 | 20.8504
257.4 | 3.546 | 2.96 | 0.016886 | -0.0050657 |  | 2.1951 | 20.7802
257.6 | 3.54 | 2.94 | 0.016857 | -0.0050571 |  | 2.1914 | 20.6398
257.8 | 3.534 | 2.93 | 0.016829 | -0.0050486 |  | 2.1877 | 20.5696
258 | 3.528 | 2.92 | 0.0168 | -0.00504 |  | 2.184 | 20.4994
258.2 | 3.522 | 2.9 | 0.016771 | -0.0050314 |  | 2.1803 | 20.359
258.4 | 3.516 | 2.89 | 0.016743 | -0.0050229 |  | 2.1766 | 20.2888
258.6 | 3.51 | 2.88 | 0.016714 | -0.0050143 |  | 2.1729 | 20.2186
258.8 | 3.504 | 2.86 | 0.016686 | -0.0050057 |  | 2.1691 | 20.0782
259 | 3.498 | 2.85 | 0.016657 | -0.0049971 |  | 2.1654 | 20.008
259.2 | 3.492 | 2.83 | 0.016629 | -0.0049886 |  | 2.1617 | 19.8676
259.4 | 3.486 | 2.82 | 0.0166 | -0.00498 |  | 2.158 | 19.7974
259.6 | 3.48 | 2.81 | 0.016571 | -0.0049714 |  | 2.1543 | 19.7272
259.8 | 3.474 | 2.79 | 0.016543 | -0.0049629 |  | 2.1506 | 19.5868
260 | 3.468 | 2.78 | 0.016514 | -0.0049543 |  | 2.1469 | 19.5166
260.2 | 3.462 | 2.76 | 0.016486 | -0.0049457 |  | 2.1431 | 19.3762
260.4 | 3.456 | 2.75 | 0.016457 | -0.0049371 |  | 2.1394 | 19.306
260.6 | 3.456 | 2.74 | 0.016457 | -0.0049371 |  | 2.1394 | 19.2358
260.8 | 3.45 | 2.72 | 0.016429 | -0.0049286 |  | 2.1357 | 19.0954
261 | 3.444 | 2.71 | 0.0164 | -0.00492 |  | 2.132 | 19.0252
261.2 | 3.438 | 2.69 | 0.016371 | -0.0049114 |  | 2.1283 | 18.8847
261.4 | 3.432 | 2.68 | 0.016343 | -0.0049029 |  | 2.1246 | 18.8145
261.6 | 3.426 | 2.67 | 0.016314 | -0.0048943 |  | 2.1209 | 18.7443
261.8 | 3.42 | 2.65 | 0.016286 | -0.0048857 |  | 2.1171 | 18.6039
262 | 3.414 | 2.64 | 0.016257 | -0.0048771 |  | 2.1134 | 18.5337
262.2 | 3.408 | 2.63 | 0.016229 | -0.0048686 |  | 2.1097 | 18.4635
262.4 | 3.402 | 2.61 | 0.0162 | -0.00486 |  | 2.106 | 18.3231
262.6 | 3.396 | 2.6 | 0.016171 | -0.0048514 |  | 2.1023 | 18.2529
262.8 | 3.384 | 2.59 | 0.016114 | -0.0048343 |  | 2.0949 | 18.1827
263 | 3.378 | 2.57 | 0.016086 | -0.0048257 |  | 2.0911 | 18.0423
263.2 | 3.366 | 2.56 | 0.016029 | -0.0048086 |  | 2.0837 | 17.9721
263.4 | 3.36 | 2.55 | 0.016 | -0.0048 |  | 2.08 | 17.9019
263.6 | 3.348 | 2.53 | 0.015943 | -0.0047829 |  | 2.0726 | 17.7615
263.8 | 3.342 | 2.52 | 0.015914 | -0.0047743 |  | 2.0689 | 17.6913
264 | 3.336 | 2.51 | 0.015886 | -0.0047657 |  | 2.0651 | 17.6211
264.2 | 3.33 | 2.49 | 0.015857 | -0.0047571 |  | 2.0614 | 17.4807
264.4 | 3.324 | 2.48 | 0.015829 | -0.0047486 |  | 2.0577 | 17.4105
264.6 | 3.318 | 2.47 | 0.0158 | -0.00474 |  | 2.054 | 17.3403
264.8 | 3.312 | 2.46 | 0.015771 | -0.0047314 |  | 2.0503 | 17.2701
265 | 3.306 | 2.44 | 0.015743 | -0.0047229 |  | 2.0466 | 17.1297
265.2 | 3.294 | 2.43 | 0.015686 | -0.0047057 |  | 2.0391 | 17.0595
265.4 | 3.288 | 2.42 | 0.015657 | -0.0046971 |  | 2.0354 | 16.9893
265.6 | 3.282 | 2.4 | 0.015629 | -0.0046886 |  | 2.0317 | 16.8488
265.8 | 3.276 | 2.39 | 0.0156 | -0.00468 |  | 2.028 | 16.7786
266 | 3.27 | 2.38 | 0.015571 | -0.0046714 |  | 2.0243 | 16.7084
266.2 | 3.264 | 2.37 | 0.015543 | -0.0046629 |  | 2.0206 | 16.6382
266.4 | 3.258 | 2.35 | 0.015514 | -0.0046543 |  | 2.0169 | 16.4978
266.6 | 3.258 | 2.34 | 0.015514 | -0.0046543 |  | 2.0169 | 16.4276
266.8 | 3.252 | 2.33 | 0.015486 | -0.0046457 |  | 2.0131 | 16.3574
267 | 3.246 | 2.31 | 0.015457 | -0.0046371 |  | 2.0094 | 16.217
267.2 | 3.24 | 2.3 | 0.015429 | -0.0046286 |  | 2.0057 | 16.1468
267.4 | 3.234 | 2.29 | 0.0154 | -0.00462 |  | 2.002 | 16.0766
267.6 | 3.228 | 2.28 | 0.015371 | -0.0046114 |  | 1.9983 | 16.0064
267.8 | 3.222 | 2.26 | 0.015343 | -0.0046029 |  | 1.9946 | 15.866
268 | 3.216 | 2.25 | 0.015314 | -0.0045943 |  | 1.9909 | 15.7958
268.2 | 3.21 | 2.24 | 0.015286 | -0.0045857 |  | 1.9871 | 15.7256
268.4 | 3.204 | 2.22 | 0.015257 | -0.0045771 |  | 1.9834 | 15.5852
268.6 | 3.198 | 2.21 | 0.015229 | -0.0045686 |  | 1.9797 | 15.515
268.8 | 3.192 | 2.2 | 0.0152 | -0.00456 |  | 1.976 | 15.4448
269 | 3.186 | 2.19 | 0.015171 | -0.0045514 |  | 1.9723 | 15.3746
269.2 | 3.18 | 2.17 | 0.015143 | -0.0045429 |  | 1.9686 | 15.2342
269.4 | 3.174 | 2.16 | 0.015114 | -0.0045343 |  | 1.9649 | 15.164
269.6 | 3.162 | 2.15 | 0.015057 | -0.0045171 |  | 1.9574 | 15.0938
269.8 | 3.156 | 2.14 | 0.015029 | -0.0045086 |  | 1.9537 | 15.0236
270 | 3.156 | 2.12 | 0.015029 | -0.0045086 |  | 1.9537 | 14.8831
270.2 | 3.15 | 2.11 | 0.015 | -0.0045 |  | 1.95 | 14.8129
270.4 | 3.138 | 2.1 | 0.014943 | -0.0044829 |  | 1.9426 | 14.7427
270.6 | 3.132 | 2.09 | 0.014914 | -0.0044743 |  | 1.9389 | 14.6725
270.8 | 3.126 | 2.08 | 0.014886 | -0.0044657 |  | 1.9351 | 14.6023
271 | 3.114 | 2.07 | 0.014829 | -0.0044486 |  | 1.9277 | 14.5321
271.2 | 3.108 | 2.05 | 0.0148 | -0.00444 |  | 1.924 | 14.3917
271.4 | 3.096 | 2.04 | 0.014743 | -0.0044229 |  | 1.9166 | 14.3215
271.6 | 3.09 | 2.03 | 0.014714 | -0.0044143 |  | 1.9129 | 14.2513
271.8 | 3.09 | 2.02 | 0.014714 | -0.0044143 |  | 1.9129 | 14.1811
272 | 3.084 | 2.01 | 0.014686 | -0.0044057 |  | 1.9091 | 14.1109
272.2 | 3.078 | 1.99 | 0.014657 | -0.0043971 |  | 1.9054 | 13.9705
272.4 | 3.072 | 1.98 | 0.014629 | -0.0043886 |  | 1.9017 | 13.9003
272.6 | 3.066 | 1.97 | 0.0146 | -0.00438 |  | 1.898 | 13.8301
272.8 | 3.06 | 1.96 | 0.014571 | -0.0043714 |  | 1.8943 | 13.7599
273 | 3.054 | 1.95 | 0.014543 | -0.0043629 |  | 1.8906 | 13.6897
273.2 | 3.048 | 1.93 | 0.014514 | -0.0043543 |  | 1.8869 | 13.5493
273.4 | 3.042 | 1.92 | 0.014486 | -0.0043457 |  | 1.8831 | 13.4791
273.6 | 3.036 | 1.91 | 0.014457 | -0.0043371 |  | 1.8794 | 13.4089
273.8 | 3.03 | 1.9 | 0.014429 | -0.0043286 |  | 1.8757 | 13.3387
274 | 3.024 | 1.89 | 0.0144 | -0.00432 |  | 1.872 | 13.2685
274.2 | 3.018 | 1.88 | 0.014371 | -0.0043114 |  | 1.8683 | 13.1983
274.4 | 3.012 | 1.86 | 0.014343 | -0.0043029 |  | 1.8646 | 13.0579
274.6 | 3.006 | 1.85 | 0.014314 | -0.0042943 |  | 1.8609 | 12.9877
274.8 | 2.994 | 1.84 | 0.014257 | -0.0042771 |  | 1.8534 | 12.9174
275 | 2.988 | 1.83 | 0.014229 | -0.0042686 |  | 1.8497 | 12.8472
275.2 | 2.982 | 1.82 | 0.0142 | -0.00426 |  | 1.846 | 12.777
275.4 | 2.976 | 1.81 | 0.014171 | -0.0042514 |  | 1.8423 | 12.7068
275.6 | 2.976 | 1.8 | 0.014171 | -0.0042514 |  | 1.8423 | 12.6366
275.8 | 2.964 | 1.78 | 0.014114 | -0.0042343 |  | 1.8349 | 12.4962
276 | 2.958 | 1.77 | 0.014086 | -0.0042257 |  | 1.8311 | 12.426
276.2 | 2.952 | 1.76 | 0.014057 | -0.0042171 |  | 1.8274 | 12.3558
276.4 | 2.952 | 1.75 | 0.014057 | -0.0042171 |  | 1.8274 | 12.2856
276.6 | 2.946 | 1.74 | 0.014029 | -0.0042086 |  | 1.8237 | 12.2154
276.8 | 2.94 | 1.73 | 0.014 | -0.0042 |  | 1.82 | 12.1452
277 | 2.934 | 1.72 | 0.013971 | -0.0041914 |  | 1.8163 | 12.075
277.2 | 2.928 | 1.7 | 0.013943 | -0.0041829 |  | 1.8126 | 11.9346
277.4 | 2.922 | 1.69 | 0.013914 | -0.0041743 |  | 1.8089 | 11.8644
277.6 | 2.91 | 1.68 | 0.013857 | -0.0041571 |  | 1.8014 | 11.7942
277.8 | 2.898 | 1.67 | 0.0138 | -0.00414 |  | 1.794 | 11.724
278 | 2.892 | 1.66 | 0.013771 | -0.0041314 |  | 1.7903 | 11.6538
278.2 | 2.886 | 1.64 | 0.013743 | -0.0041229 |  | 1.7866 | 11.5134
278.4 | 2.88 | 1.63 | 0.013714 | -0.0041143 |  | 1.7829 | 11.4432
278.6 | 2.874 | 1.62 | 0.013686 | -0.0041057 |  | 1.7791 | 11.373
278.8 | 2.868 | 1.61 | 0.013657 | -0.0040971 |  | 1.7754 | 11.3028
279 | 2.868 | 1.6 | 0.013657 | -0.0040971 |  | 1.7754 | 11.2326
279.2 | 2.862 | 1.59 | 0.013629 | -0.0040886 |  | 1.7717 | 11.1624
279.4 | 2.856 | 1.58 | 0.0136 | -0.00408 |  | 1.768 | 11.0922
279.6 | 2.85 | 1.57 | 0.013571 | -0.0040714 |  | 1.7643 | 11.022
279.8 | 2.844 | 1.56 | 0.013543 | -0.0040629 |  | 1.7606 | 10.9517
280 | 2.832 | 1.55 | 0.013486 | -0.0040457 |  | 1.7531 | 10.8815
280.2 | 2.826 | 1.54 | 0.013457 | -0.0040371 |  | 1.7494 | 10.8113
280.4 | 2.82 | 1.53 | 0.013429 | -0.0040286 |  | 1.7457 | 10.7411
280.6 | 2.808 | 1.52 | 0.013371 | -0.0040114 |  | 1.7383 | 10.6709
280.8 | 2.802 | 1.5 | 0.013343 | -0.0040029 |  | 1.7346 | 10.5305
281 | 2.79 | 1.49 | 0.013286 | -0.0039857 |  | 1.7271 | 10.4603
281.2 | 2.784 | 1.48 | 0.013257 | -0.0039771 |  | 1.7234 | 10.3901
281.4 | 2.778 | 1.47 | 0.013229 | -0.0039686 |  | 1.7197 | 10.3199
281.6 | 2.766 | 1.46 | 0.013171 | -0.0039514 |  | 1.7123 | 10.2497
281.8 | 2.76 | 1.45 | 0.013143 | -0.0039429 |  | 1.7086 | 10.1795
282 | 2.754 | 1.44 | 0.013114 | -0.0039343 |  | 1.7049 | 10.1093
282.2 | 2.748 | 1.43 | 0.013086 | -0.0039257 |  | 1.7011 | 10.0391
282.4 | 2.742 | 1.42 | 0.013057 | -0.0039171 |  | 1.6974 | 9.9689
282.6 | 2.736 | 1.41 | 0.013029 | -0.0039086 |  | 1.6937 | 9.8987
282.8 | 2.73 | 1.4 | 0.013 | -0.0039 |  | 1.69 | 9.8285
283 | 2.724 | 1.38 | 0.012971 | -0.0038914 |  | 1.6863 | 9.6881
283.2 | 2.724 | 1.37 | 0.012971 | -0.0038914 |  | 1.6863 | 9.6179
283.4 | 2.718 | 1.36 | 0.012943 | -0.0038829 |  | 1.6826 | 9.5477
283.6 | 2.712 | 1.35 | 0.012914 | -0.0038743 |  | 1.6789 | 9.4775
283.8 | 2.7 | 1.34 | 0.012857 | -0.0038571 |  | 1.6714 | 9.4073
284 | 2.694 | 1.33 | 0.012829 | -0.0038486 |  | 1.6677 | 9.3371
284.2 | 2.688 | 1.32 | 0.0128 | -0.00384 |  | 1.664 | 9.2669
284.4 | 2.682 | 1.31 | 0.012771 | -0.0038314 |  | 1.6603 | 9.1967
284.6 | 2.676 | 1.3 | 0.012743 | -0.0038229 |  | 1.6566 | 9.1265
284.8 | 2.67 | 1.29 | 0.012714 | -0.0038143 |  | 1.6529 | 9.0563
285 | 2.658 | 1.28 | 0.012657 | -0.0037971 |  | 1.6454 | 8.9861
285.2 | 2.658 | 1.27 | 0.012657 | -0.0037971 |  | 1.6454 | 8.9158
285.4 | 2.652 | 1.26 | 0.012629 | -0.0037886 |  | 1.6417 | 8.8456
285.6 | 2.64 | 1.25 | 0.012571 | -0.0037714 |  | 1.6343 | 8.7754
285.8 | 2.634 | 1.24 | 0.012543 | -0.0037629 |  | 1.6306 | 8.7052
286 | 2.628 | 1.23 | 0.012514 | -0.0037543 |  | 1.6269 | 8.635
286.2 | 2.622 | 1.22 | 0.012486 | -0.0037457 |  | 1.6231 | 8.5648
286.4 | 2.616 | 1.2 | 0.012457 | -0.0037371 |  | 1.6194 | 8.4244
286.6 | 2.61 | 1.19 | 0.012429 | -0.0037286 |  | 1.6157 | 8.3542
286.8 | 2.604 | 1.18 | 0.0124 | -0.00372 |  | 1.612 | 8.284
287 | 2.598 | 1.17 | 0.012371 | -0.0037114 |  | 1.6083 | 8.2138
287.2 | 2.592 | 1.16 | 0.012343 | -0.0037029 |  | 1.6046 | 8.1436
287.4 | 2.586 | 1.15 | 0.012314 | -0.0036943 |  | 1.6009 | 8.0734
287.6 | 2.58 | 1.14 | 0.012286 | -0.0036857 |  | 1.5971 | 8.0032
287.8 | 2.574 | 1.13 | 0.012257 | -0.0036771 |  | 1.5934 | 7.933
288 | 2.568 | 1.12 | 0.012229 | -0.0036686 |  | 1.5897 | 7.8628
288.2 | 2.562 | 1.11 | 0.0122 | -0.00366 |  | 1.586 | 7.7926
288.4 | 2.556 | 1.1 | 0.012171 | -0.0036514 |  | 1.5823 | 7.7224
288.6 | 2.55 | 1.09 | 0.012143 | -0.0036429 |  | 1.5786 | 7.6522
288.8 | 2.544 | 1.08 | 0.012114 | -0.0036343 |  | 1.5749 | 7.582
289 | 2.538 | 1.07 | 0.012086 | -0.0036257 |  | 1.5711 | 7.5118
289.2 | 2.532 | 1.06 | 0.012057 | -0.0036171 |  | 1.5674 | 7.4416
289.4 | 2.526 | 1.05 | 0.012029 | -0.0036086 |  | 1.5637 | 7.3714
289.6 | 2.52 | 1.04 | 0.012 | -0.0036 |  | 1.56 | 7.3012
289.8 | 2.514 | 1.03 | 0.011971 | -0.0035914 |  | 1.5563 | 7.231
290 | 2.508 | 1.02 | 0.011943 | -0.0035829 |  | 1.5526 | 7.1608
290.2 | 2.502 | 1.01 | 0.011914 | -0.0035743 |  | 1.5489 | 7.0906
290.4 | 2.49 | 1 | 0.011857 | -0.0035571 |  | 1.5414 | 7.0204
290.6 | 2.484 | 0.99 | 0.011829 | -0.0035486 |  | 1.5377 | 6.9501
290.8 | 2.472 | 0.98 | 0.011771 | -0.0035314 |  | 1.5303 | 6.8799
291 | 2.466 | 0.97 | 0.011743 | -0.0035229 |  | 1.5266 | 6.8097
291.2 | 2.46 | 0.96 | 0.011714 | -0.0035143 |  | 1.5229 | 6.7395
291.4 | 2.46 | 0.95 | 0.011714 | -0.0035143 |  | 1.5229 | 6.6693
291.6 | 2.454 | 0.94 | 0.011686 | -0.0035057 |  | 1.5191 | 6.5991
291.8 | 2.448 | 0.93 | 0.011657 | -0.0034971 |  | 1.5154 | 6.5289
292 | 2.448 | 0.92 | 0.011657 | -0.0034971 |  | 1.5154 | 6.4587
292.2 | 2.442 | 0.91 | 0.011629 | -0.0034886 |  | 1.5117 | 6.3885
292.4 | 2.442 | 0.9 | 0.011629 | -0.0034886 |  | 1.5117 | 6.3183
292.6 | 2.436 | 0.9 | 0.0116 | -0.00348 |  | 1.508 | 6.3183
292.8 | 2.43 | 0.89 | 0.011571 | -0.0034714 |  | 1.5043 | 6.2481
293 | 2.424 | 0.88 | 0.011543 | -0.0034629 |  | 1.5006 | 6.1779
293.2 | 2.412 | 0.86 | 0.011486 | -0.0034457 |  | 1.4931 | 6.0375
293.4 | 2.406 | 0.85 | 0.011457 | -0.0034371 |  | 1.4894 | 5.9673
293.6 | 2.4 | 0.84 | 0.011429 | -0.0034286 |  | 1.4857 | 5.8971
293.8 | 2.4 | 0.84 | 0.011429 | -0.0034286 |  | 1.4857 | 5.8971
294 | 2.394 | 0.83 | 0.0114 | -0.00342 |  | 1.482 | 5.8269
294.2 | 2.388 | 0.82 | 0.011371 | -0.0034114 |  | 1.4783 | 5.7567
294.4 | 2.376 | 0.81 | 0.011314 | -0.0033943 |  | 1.4709 | 5.6865
294.6 | 2.37 | 0.8 | 0.011286 | -0.0033857 |  | 1.4671 | 5.6163
294.8 | 2.364 | 0.79 | 0.011257 | -0.0033771 |  | 1.4634 | 5.5461
295 | 2.358 | 0.78 | 0.011229 | -0.0033686 |  | 1.4597 | 5.4759
295.2 | 2.352 | 0.77 | 0.0112 | -0.00336 |  | 1.456 | 5.4057
295.4 | 2.346 | 0.76 | 0.011171 | -0.0033514 |  | 1.4523 | 5.3355
295.6 | 2.34 | 0.75 | 0.011143 | -0.0033429 |  | 1.4486 | 5.2653
295.8 | 2.328 | 0.74 | 0.011086 | -0.0033257 |  | 1.4411 | 5.1951
296 | 2.322 | 0.73 | 0.011057 | -0.0033171 |  | 1.4374 | 5.1249
296.2 | 2.316 | 0.72 | 0.011029 | -0.0033086 |  | 1.4337 | 5.0547
296.4 | 2.31 | 0.71 | 0.011 | -0.0033 |  | 1.43 | 4.9844
296.6 | 2.304 | 0.7 | 0.010971 | -0.0032914 |  | 1.4263 | 4.9142
296.8 | 2.298 | 0.69 | 0.010943 | -0.0032829 |  | 1.4226 | 4.844
297 | 2.292 | 0.68 | 0.010914 | -0.0032743 |  | 1.4189 | 4.7738
297.2 | 2.286 | 0.67 | 0.010886 | -0.0032657 |  | 1.4151 | 4.7036
297.4 | 2.28 | 0.66 | 0.010857 | -0.0032571 |  | 1.4114 | 4.6334
297.6 | 2.268 | 0.66 | 0.0108 | -0.00324 |  | 1.404 | 4.6334
297.8 | 2.262 | 0.65 | 0.010771 | -0.0032314 |  | 1.4003 | 4.5632
298 | 2.256 | 0.64 | 0.010743 | -0.0032229 |  | 1.3966 | 4.493
298.2 | 2.25 | 0.63 | 0.010714 | -0.0032143 |  | 1.3929 | 4.4228
298.4 | 2.244 | 0.62 | 0.010686 | -0.0032057 |  | 1.3891 | 4.3526
298.6 | 2.238 | 0.61 | 0.010657 | -0.0031971 |  | 1.3854 | 4.2824
298.8 | 2.232 | 0.6 | 0.010629 | -0.0031886 |  | 1.3817 | 4.2122
299 | 2.226 | 0.59 | 0.0106 | -0.00318 |  | 1.378 | 4.142
299.2 | 2.22 | 0.59 | 0.010571 | -0.0031714 |  | 1.3743 | 4.142
299.4 | 2.214 | 0.58 | 0.010543 | -0.0031629 |  | 1.3706 | 4.0718
299.6 | 2.208 | 0.57 | 0.010514 | -0.0031543 |  | 1.3669 | 4.0016
299.8 | 2.202 | 0.56 | 0.010486 | -0.0031457 |  | 1.3631 | 3.9314
300 | 2.196 | 0.55 | 0.010457 | -0.0031371 |  | 1.3594 | 3.8612
300.2 | 2.19 | 0.54 | 0.010429 | -0.0031286 |  | 1.3557 | 3.791
300.4 | 2.184 | 0.53 | 0.0104 | -0.00312 |  | 1.352 | 3.7208
300.6 | 2.172 | 0.52 | 0.010343 | -0.0031029 |  | 1.3446 | 3.6506
300.8 | 2.166 | 0.51 | 0.010314 | -0.0030943 |  | 1.3409 | 3.5804
301 | 2.16 | 0.51 | 0.010286 | -0.0030857 |  | 1.3371 | 3.5804
301.2 | 2.154 | 0.5 | 0.010257 | -0.0030771 |  | 1.3334 | 3.5102
301.4 | 2.148 | 0.49 | 0.010229 | -0.0030686 |  | 1.3297 | 3.44
301.6 | 2.142 | 0.48 | 0.0102 | -0.00306 |  | 1.326 | 3.3698
301.8 | 2.13 | 0.47 | 0.010143 | -0.0030429 |  | 1.3186 | 3.2996
302 | 2.124 | 0.46 | 0.010114 | -0.0030343 |  | 1.3149 | 3.2294
302.2 | 2.118 | 0.45 | 0.010086 | -0.0030257 |  | 1.3111 | 3.1592
302.4 | 2.112 | 0.44 | 0.010057 | -0.0030171 |  | 1.3074 | 3.089
302.6 | 2.106 | 0.43 | 0.010029 | -0.0030086 |  | 1.3037 | 3.0188
302.8 | 2.094 | 0.42 | 0.0099714 | -0.0029914 |  | 1.2963 | 2.9485
303 | 2.088 | 0.41 | 0.0099429 | -0.0029829 |  | 1.2926 | 2.8783
303.2 | 2.082 | 0.41 | 0.0099143 | -0.0029743 |  | 1.2889 | 2.8783
303.4 | 2.076 | 0.4 | 0.0098857 | -0.0029657 |  | 1.2851 | 2.8081
303.6 | 2.07 | 0.39 | 0.0098571 | -0.0029571 |  | 1.2814 | 2.7379
303.8 | 2.064 | 0.38 | 0.0098286 | -0.0029486 |  | 1.2777 | 2.6677
304 | 2.058 | 0.37 | 0.0098 | -0.00294 |  | 1.274 | 2.5975
304.2 | 2.052 | 0.36 | 0.0097714 | -0.0029314 |  | 1.2703 | 2.5273
304.4 | 2.046 | 0.35 | 0.0097429 | -0.0029229 |  | 1.2666 | 2.4571
304.6 | 2.04 | 0.34 | 0.0097143 | -0.0029143 |  | 1.2629 | 2.3869
304.8 | 2.034 | 0.33 | 0.0096857 | -0.0029057 |  | 1.2591 | 2.3167
305 | 2.028 | 0.32 | 0.0096571 | -0.0028971 |  | 1.2554 | 2.2465
305.2 | 2.022 | 0.31 | 0.0096286 | -0.0028886 |  | 1.2517 | 2.1763
305.4 | 2.016 | 0.31 | 0.0096 | -0.00288 |  | 1.248 | 2.1763
305.6 | 2.016 | 0.3 | 0.0096 | -0.00288 |  | 1.248 | 2.1061
305.8 | 2.01 | 0.29 | 0.0095714 | -0.0028714 |  | 1.2443 | 2.0359
306 | 1.998 | 0.28 | 0.0095143 | -0.0028543 |  | 1.2369 | 1.9657
306.2 | 1.992 | 0.27 | 0.0094857 | -0.0028457 |  | 1.2331 | 1.8955
306.4 | 1.986 | 0.26 | 0.0094571 | -0.0028371 |  | 1.2294 | 1.8253
306.6 | 1.974 | 0.25 | 0.0094 | -0.00282 |  | 1.222 | 1.7551
306.8 | 1.968 | 0.25 | 0.0093714 | -0.0028114 |  | 1.2183 | 1.7551
307 | 1.956 | 0.24 | 0.0093143 | -0.0027943 |  | 1.2109 | 1.6849
307.2 | 1.95 | 0.23 | 0.0092857 | -0.0027857 |  | 1.2071 | 1.6147
307.4 | 1.944 | 0.22 | 0.0092571 | -0.0027771 |  | 1.2034 | 1.5445
307.6 | 1.938 | 0.21 | 0.0092286 | -0.0027686 |  | 1.1997 | 1.4743
307.8 | 1.932 | 0.2 | 0.0092 | -0.00276 |  | 1.196 | 1.4041
308 | 1.932 | 0.19 | 0.0092 | -0.00276 |  | 1.196 | 1.3339
308.2 | 1.926 | 0.18 | 0.0091714 | -0.0027514 |  | 1.1923 | 1.2637
308.4 | 1.92 | 0.17 | 0.0091429 | -0.0027429 |  | 1.1886 | 1.1935
308.6 | 1.914 | 0.16 | 0.0091143 | -0.0027343 |  | 1.1849 | 1.1233
308.8 | 1.908 | 0.15 | 0.0090857 | -0.0027257 |  | 1.1811 | 1.0531
309 | 1.902 | 0.15 | 0.0090571 | -0.0027171 |  | 1.1774 | 1.0531
309.2 | 1.896 | 0.14 | 0.0090286 | -0.0027086 |  | 1.1737 | 0.98285
309.4 | 1.89 | 0.13 | 0.009 | -0.0027 |  | 1.17 | 0.91265
309.6 | 1.884 | 0.12 | 0.0089714 | -0.0026914 |  | 1.1663 | 0.84244
309.8 | 1.878 | 0.11 | 0.0089429 | -0.0026829 |  | 1.1626 | 0.77224
310 | 1.872 | 0.1 | 0.0089143 | -0.0026743 |  | 1.1589 | 0.70204
310.2 | 1.866 | 0.1 | 0.0088857 | -0.0026657 |  | 1.1551 | 0.70204
310.4 | 1.86 | 0.09 | 0.0088571 | -0.0026571 |  | 1.1514 | 0.63183
310.6 | 1.848 | 0.08 | 0.0088 | -0.00264 |  | 1.144 | 0.56163
310.8 | 1.842 | 0.07 | 0.0087714 | -0.0026314 |  | 1.1403 | 0.49142
311 | 1.836 | 0.06 | 0.0087429 | -0.0026229 |  | 1.1366 | 0.42122
311.2 | 1.83 | 0.05 | 0.0087143 | -0.0026143 |  | 1.1329 | 0.35102
311.4 | 1.824 | 0.05 | 0.0086857 | -0.0026057 |  | 1.1291 | 0.35102
311.6 | 1.818 | 0.06 | 0.0086571 | -0.0025971 |  | 1.1254 | 0.42122
311.8 | 1.824 | 0.08 | 0.0086857 | -0.0026057 |  | 1.1291 | 0.56163
312 | 1.824 | 0.11 | 0.0086857 | -0.0026057 |  | 1.1291 | 0.77224
312.2 | 1.83 | 0.14 | 0.0087143 | -0.0026143 |  | 1.1329 | 0.98285
312.4 | 1.836 | 0.17 | 0.0087429 | -0.0026229 |  | 1.1366 | 1.1935
312.6 | 1.842 | 0.2 | 0.0087714 | -0.0026314 |  | 1.1403 | 1.4041
312.8 | 1.854 | 0.23 | 0.0088286 | -0.0026486 |  | 1.1477 | 1.6147
313 | 1.86 | 0.26 | 0.0088571 | -0.0026571 |  | 1.1514 | 1.8253
313.2 | 1.866 | 0.29 | 0.0088857 | -0.0026657 |  | 1.1551 | 2.0359
313.4 | 1.872 | 0.31 | 0.0089143 | -0.0026743 |  | 1.1589 | 2.1763
313.6 | 1.878 | 0.34 | 0.0089429 | -0.0026829 |  | 1.1626 | 2.3869
313.8 | 1.884 | 0.37 | 0.0089714 | -0.0026914 |  | 1.1663 | 2.5975
314 | 1.89 | 0.39 | 0.009 | -0.0027 |  | 1.17 | 2.7379
314.2 | 1.896 | 0.42 | 0.0090286 | -0.0027086 |  | 1.1737 | 2.9485
314.4 | 1.902 | 0.44 | 0.0090571 | -0.0027171 |  | 1.1774 | 3.089
314.6 | 1.908 | 0.47 | 0.0090857 | -0.0027257 |  | 1.1811 | 3.2996
314.8 | 1.914 | 0.49 | 0.0091143 | -0.0027343 |  | 1.1849 | 3.44
315 | 1.914 | 0.51 | 0.0091143 | -0.0027343 |  | 1.1849 | 3.5804
315.2 | 1.92 | 0.54 | 0.0091429 | -0.0027429 |  | 1.1886 | 3.791
315.4 | 1.92 | 0.56 | 0.0091429 | -0.0027429 |  | 1.1886 | 3.9314
315.6 | 1.926 | 0.58 | 0.0091714 | -0.0027514 |  | 1.1923 | 4.0718
315.8 | 1.932 | 0.6 | 0.0092 | -0.00276 |  | 1.196 | 4.2122
316 | 1.932 | 0.62 | 0.0092 | -0.00276 |  | 1.196 | 4.3526
316.2 | 1.938 | 0.65 | 0.0092286 | -0.0027686 |  | 1.1997 | 4.5632
316.4 | 1.944 | 0.67 | 0.0092571 | -0.0027771 |  | 1.2034 | 4.7036
316.6 | 1.956 | 0.69 | 0.0093143 | -0.0027943 |  | 1.2109 | 4.844
316.8 | 1.962 | 0.71 | 0.0093429 | -0.0028029 |  | 1.2146 | 4.9844
317 | 1.974 | 0.73 | 0.0094 | -0.00282 |  | 1.222 | 5.1249
317.2 | 1.98 | 0.75 | 0.0094286 | -0.0028286 |  | 1.2257 | 5.2653
317.4 | 1.992 | 0.77 | 0.0094857 | -0.0028457 |  | 1.2331 | 5.4057
317.6 | 1.998 | 0.79 | 0.0095143 | -0.0028543 |  | 1.2369 | 5.5461
317.8 | 2.004 | 0.81 | 0.0095429 | -0.0028629 |  | 1.2406 | 5.6865
318 | 2.01 | 0.83 | 0.0095714 | -0.0028714 |  | 1.2443 | 5.8269
318.2 | 2.01 | 0.86 | 0.0095714 | -0.0028714 |  | 1.2443 | 6.0375
318.4 | 2.016 | 0.88 | 0.0096 | -0.00288 |  | 1.248 | 6.1779
318.6 | 2.022 | 0.89 | 0.0096286 | -0.0028886 |  | 1.2517 | 6.2481
318.8 | 2.028 | 0.91 | 0.0096571 | -0.0028971 |  | 1.2554 | 6.3885
319 | 2.034 | 0.94 | 0.0096857 | -0.0029057 |  | 1.2591 | 6.5991
319.2 | 2.04 | 0.96 | 0.0097143 | -0.0029143 |  | 1.2629 | 6.7395
319.4 | 2.052 | 0.98 | 0.0097714 | -0.0029314 |  | 1.2703 | 6.8799
319.6 | 2.058 | 1 | 0.0098 | -0.00294 |  | 1.274 | 7.0204
319.8 | 2.064 | 1.02 | 0.0098286 | -0.0029486 |  | 1.2777 | 7.1608
320 | 2.07 | 1.04 | 0.0098571 | -0.0029571 |  | 1.2814 | 7.3012
320.2 | 2.07 | 1.06 | 0.0098571 | -0.0029571 |  | 1.2814 | 7.4416
320.4 | 2.082 | 1.08 | 0.0099143 | -0.0029743 |  | 1.2889 | 7.582
320.6 | 2.088 | 1.1 | 0.0099429 | -0.0029829 |  | 1.2926 | 7.7224
320.8 | 2.094 | 1.11 | 0.0099714 | -0.0029914 |  | 1.2963 | 7.7926
321 | 2.1 | 1.13 | 0.01 | -0.003 |  | 1.3 | 7.933
321.2 | 2.106 | 1.15 | 0.010029 | -0.0030086 |  | 1.3037 | 8.0734
321.4 | 2.112 | 1.17 | 0.010057 | -0.0030171 |  | 1.3074 | 8.2138
321.6 | 2.118 | 1.19 | 0.010086 | -0.0030257 |  | 1.3111 | 8.3542
321.8 | 2.13 | 1.21 | 0.010143 | -0.0030429 |  | 1.3186 | 8.4946
322 | 2.136 | 1.22 | 0.010171 | -0.0030514 |  | 1.3223 | 8.5648
322.2 | 2.142 | 1.24 | 0.0102 | -0.00306 |  | 1.326 | 8.7052
322.4 | 2.148 | 1.26 | 0.010229 | -0.0030686 |  | 1.3297 | 8.8456
322.6 | 2.154 | 1.28 | 0.010257 | -0.0030771 |  | 1.3334 | 8.9861
322.8 | 2.16 | 1.29 | 0.010286 | -0.0030857 |  | 1.3371 | 9.0563
323 | 2.172 | 1.31 | 0.010343 | -0.0031029 |  | 1.3446 | 9.1967
323.2 | 2.178 | 1.33 | 0.010371 | -0.0031114 |  | 1.3483 | 9.3371
323.4 | 2.184 | 1.35 | 0.0104 | -0.00312 |  | 1.352 | 9.4775
323.6 | 2.19 | 1.37 | 0.010429 | -0.0031286 |  | 1.3557 | 9.6179
323.8 | 2.196 | 1.38 | 0.010457 | -0.0031371 |  | 1.3594 | 9.6881
324 | 2.202 | 1.4 | 0.010486 | -0.0031457 |  | 1.3631 | 9.8285
324.2 | 2.208 | 1.42 | 0.010514 | -0.0031543 |  | 1.3669 | 9.9689
324.4 | 2.214 | 1.43 | 0.010543 | -0.0031629 |  | 1.3706 | 10.0391
324.6 | 2.226 | 1.45 | 0.0106 | -0.00318 |  | 1.378 | 10.1795
324.8 | 2.232 | 1.47 | 0.010629 | -0.0031886 |  | 1.3817 | 10.3199
325 | 2.238 | 1.48 | 0.010657 | -0.0031971 |  | 1.3854 | 10.3901
325.2 | 2.244 | 1.5 | 0.010686 | -0.0032057 |  | 1.3891 | 10.5305
325.4 | 2.25 | 1.52 | 0.010714 | -0.0032143 |  | 1.3929 | 10.6709
325.6 | 2.262 | 1.53 | 0.010771 | -0.0032314 |  | 1.4003 | 10.7411
325.8 | 2.268 | 1.55 | 0.0108 | -0.00324 |  | 1.404 | 10.8815
326 | 2.274 | 1.57 | 0.010829 | -0.0032486 |  | 1.4077 | 11.022
326.2 | 2.28 | 1.58 | 0.010857 | -0.0032571 |  | 1.4114 | 11.0922
326.4 | 2.286 | 1.6 | 0.010886 | -0.0032657 |  | 1.4151 | 11.2326
326.6 | 2.292 | 1.61 | 0.010914 | -0.0032743 |  | 1.4189 | 11.3028
326.8 | 2.298 | 1.63 | 0.010943 | -0.0032829 |  | 1.4226 | 11.4432
327 | 2.304 | 1.64 | 0.010971 | -0.0032914 |  | 1.4263 | 11.5134
327.2 | 2.31 | 1.66 | 0.011 | -0.0033 |  | 1.43 | 11.6538
327.4 | 2.322 | 1.67 | 0.011057 | -0.0033171 |  | 1.4374 | 11.724
327.6 | 2.328 | 1.69 | 0.011086 | -0.0033257 |  | 1.4411 | 11.8644
327.8 | 2.334 | 1.71 | 0.011114 | -0.0033343 |  | 1.4449 | 12.0048
328 | 2.34 | 1.72 | 0.011143 | -0.0033429 |  | 1.4486 | 12.075
328.2 | 2.346 | 1.74 | 0.011171 | -0.0033514 |  | 1.4523 | 12.2154
328.4 | 2.352 | 1.75 | 0.0112 | -0.00336 |  | 1.456 | 12.2856
328.6 | 2.358 | 1.77 | 0.011229 | -0.0033686 |  | 1.4597 | 12.426
328.8 | 2.364 | 1.79 | 0.011257 | -0.0033771 |  | 1.4634 | 12.5664
329 | 2.376 | 1.8 | 0.011314 | -0.0033943 |  | 1.4709 | 12.6366
329.2 | 2.382 | 1.82 | 0.011343 | -0.0034029 |  | 1.4746 | 12.777
329.4 | 2.388 | 1.83 | 0.011371 | -0.0034114 |  | 1.4783 | 12.8472
329.6 | 2.394 | 1.85 | 0.0114 | -0.00342 |  | 1.482 | 12.9877
329.8 | 2.4 | 1.86 | 0.011429 | -0.0034286 |  | 1.4857 | 13.0579
330 | 2.4 | 1.88 | 0.011429 | -0.0034286 |  | 1.4857 | 13.1983
330.2 | 2.412 | 1.89 | 0.011486 | -0.0034457 |  | 1.4931 | 13.2685
330.4 | 2.418 | 1.9 | 0.011514 | -0.0034543 |  | 1.4969 | 13.3387
330.6 | 2.424 | 1.92 | 0.011543 | -0.0034629 |  | 1.5006 | 13.4791
330.8 | 2.43 | 1.93 | 0.011571 | -0.0034714 |  | 1.5043 | 13.5493
331 | 2.436 | 1.95 | 0.0116 | -0.00348 |  | 1.508 | 13.6897
331.2 | 2.442 | 1.96 | 0.011629 | -0.0034886 |  | 1.5117 | 13.7599
331.4 | 2.442 | 1.98 | 0.011629 | -0.0034886 |  | 1.5117 | 13.9003
331.6 | 2.448 | 1.99 | 0.011657 | -0.0034971 |  | 1.5154 | 13.9705
331.8 | 2.454 | 2.01 | 0.011686 | -0.0035057 |  | 1.5191 | 14.1109
332 | 2.454 | 2.03 | 0.011686 | -0.0035057 |  | 1.5191 | 14.2513
332.2 | 2.46 | 2.04 | 0.011714 | -0.0035143 |  | 1.5229 | 14.3215
332.4 | 2.466 | 2.06 | 0.011743 | -0.0035229 |  | 1.5266 | 14.4619
332.6 | 2.472 | 2.07 | 0.011771 | -0.0035314 |  | 1.5303 | 14.5321
332.8 | 2.478 | 2.08 | 0.0118 | -0.00354 |  | 1.534 | 14.6023
333 | 2.49 | 2.1 | 0.011857 | -0.0035571 |  | 1.5414 | 14.7427
333.2 | 2.496 | 2.11 | 0.011886 | -0.0035657 |  | 1.5451 | 14.8129
333.4 | 2.508 | 2.12 | 0.011943 | -0.0035829 |  | 1.5526 | 14.8831
333.6 | 2.514 | 2.14 | 0.011971 | -0.0035914 |  | 1.5563 | 15.0236
333.8 | 2.52 | 2.15 | 0.012 | -0.0036 |  | 1.56 | 15.0938
334 | 2.526 | 2.17 | 0.012029 | -0.0036086 |  | 1.5637 | 15.2342
334.2 | 2.532 | 2.18 | 0.012057 | -0.0036171 |  | 1.5674 | 15.3044
334.4 | 2.538 | 2.2 | 0.012086 | -0.0036257 |  | 1.5711 | 15.4448
334.6 | 2.544 | 2.21 | 0.012114 | -0.0036343 |  | 1.5749 | 15.515
334.8 | 2.55 | 2.22 | 0.012143 | -0.0036429 |  | 1.5786 | 15.5852
335 | 2.556 | 2.24 | 0.012171 | -0.0036514 |  | 1.5823 | 15.7256
335.2 | 2.562 | 2.25 | 0.0122 | -0.00366 |  | 1.586 | 15.7958
335.4 | 2.568 | 2.26 | 0.012229 | -0.0036686 |  | 1.5897 | 15.866
335.6 | 2.574 | 2.28 | 0.012257 | -0.0036771 |  | 1.5934 | 16.0064
335.8 | 2.58 | 2.29 | 0.012286 | -0.0036857 |  | 1.5971 | 16.0766
336 | 2.586 | 2.3 | 0.012314 | -0.0036943 |  | 1.6009 | 16.1468
336.2 | 2.592 | 2.31 | 0.012343 | -0.0037029 |  | 1.6046 | 16.217
336.4 | 2.598 | 2.33 | 0.012371 | -0.0037114 |  | 1.6083 | 16.3574
336.6 | 2.604 | 2.34 | 0.0124 | -0.00372 |  | 1.612 | 16.4276
336.8 | 2.61 | 2.36 | 0.012429 | -0.0037286 |  | 1.6157 | 16.568
337 | 2.616 | 2.37 | 0.012457 | -0.0037371 |  | 1.6194 | 16.6382
337.2 | 2.622 | 2.38 | 0.012486 | -0.0037457 |  | 1.6231 | 16.7084
337.4 | 2.628 | 2.4 | 0.012514 | -0.0037543 |  | 1.6269 | 16.8488
337.6 | 2.634 | 2.41 | 0.012543 | -0.0037629 |  | 1.6306 | 16.919
337.8 | 2.64 | 2.42 | 0.012571 | -0.0037714 |  | 1.6343 | 16.9893
338 | 2.646 | 2.44 | 0.0126 | -0.00378 |  | 1.638 | 17.1297
338.2 | 2.652 | 2.45 | 0.012629 | -0.0037886 |  | 1.6417 | 17.1999
338.4 | 2.658 | 2.46 | 0.012657 | -0.0037971 |  | 1.6454 | 17.2701
338.6 | 2.664 | 2.47 | 0.012686 | -0.0038057 |  | 1.6491 | 17.3403
338.8 | 2.67 | 2.49 | 0.012714 | -0.0038143 |  | 1.6529 | 17.4807
339 | 2.682 | 2.5 | 0.012771 | -0.0038314 |  | 1.6603 | 17.5509
339.2 | 2.688 | 2.51 | 0.0128 | -0.00384 |  | 1.664 | 17.6211
339.4 | 2.694 | 2.52 | 0.012829 | -0.0038486 |  | 1.6677 | 17.6913
339.6 | 2.7 | 2.54 | 0.012857 | -0.0038571 |  | 1.6714 | 17.8317
339.8 | 2.706 | 2.55 | 0.012886 | -0.0038657 |  | 1.6751 | 17.9019
340 | 2.718 | 2.56 | 0.012943 | -0.0038829 |  | 1.6826 | 17.9721
340.2 | 2.724 | 2.58 | 0.012971 | -0.0038914 |  | 1.6863 | 18.1125
340.4 | 2.724 | 2.59 | 0.012971 | -0.0038914 |  | 1.6863 | 18.1827
340.6 | 2.73 | 2.6 | 0.013 | -0.0039 |  | 1.69 | 18.2529
340.8 | 2.736 | 2.61 | 0.013029 | -0.0039086 |  | 1.6937 | 18.3231
341 | 2.742 | 2.63 | 0.013057 | -0.0039171 |  | 1.6974 | 18.4635
341.2 | 2.748 | 2.64 | 0.013086 | -0.0039257 |  | 1.7011 | 18.5337
341.4 | 2.754 | 2.65 | 0.013114 | -0.0039343 |  | 1.7049 | 18.6039
341.6 | 2.76 | 2.66 | 0.013143 | -0.0039429 |  | 1.7086 | 18.6741
341.8 | 2.766 | 2.68 | 0.013171 | -0.0039514 |  | 1.7123 | 18.8145
342 | 2.772 | 2.69 | 0.0132 | -0.00396 |  | 1.716 | 18.8847
342.2 | 2.778 | 2.7 | 0.013229 | -0.0039686 |  | 1.7197 | 18.955
342.4 | 2.79 | 2.71 | 0.013286 | -0.0039857 |  | 1.7271 | 19.0252
342.6 | 2.796 | 2.72 | 0.013314 | -0.0039943 |  | 1.7309 | 19.0954
342.8 | 2.808 | 2.74 | 0.013371 | -0.0040114 |  | 1.7383 | 19.2358
343 | 2.814 | 2.75 | 0.0134 | -0.00402 |  | 1.742 | 19.306
343.2 | 2.826 | 2.76 | 0.013457 | -0.0040371 |  | 1.7494 | 19.3762
343.4 | 2.832 | 2.77 | 0.013486 | -0.0040457 |  | 1.7531 | 19.4464
343.6 | 2.838 | 2.79 | 0.013514 | -0.0040543 |  | 1.7569 | 19.5868
343.8 | 2.85 | 2.8 | 0.013571 | -0.0040714 |  | 1.7643 | 19.657
344 | 2.856 | 2.81 | 0.0136 | -0.00408 |  | 1.768 | 19.7272
344.2 | 2.862 | 2.82 | 0.013629 | -0.0040886 |  | 1.7717 | 19.7974
344.4 | 2.868 | 2.83 | 0.013657 | -0.0040971 |  | 1.7754 | 19.8676
344.6 | 2.868 | 2.84 | 0.013657 | -0.0040971 |  | 1.7754 | 19.9378
344.8 | 2.874 | 2.85 | 0.013686 | -0.0041057 |  | 1.7791 | 20.008
345 | 2.874 | 2.86 | 0.013686 | -0.0041057 |  | 1.7791 | 20.0782
345.2 | 2.88 | 2.88 | 0.013714 | -0.0041143 |  | 1.7829 | 20.2186
345.4 | 2.886 | 2.89 | 0.013743 | -0.0041229 |  | 1.7866 | 20.2888
345.6 | 2.892 | 2.9 | 0.013771 | -0.0041314 |  | 1.7903 | 20.359
345.8 | 2.904 | 2.91 | 0.013829 | -0.0041486 |  | 1.7977 | 20.4292
346 | 2.916 | 2.92 | 0.013886 | -0.0041657 |  | 1.8051 | 20.4994
346.2 | 2.922 | 2.93 | 0.013914 | -0.0041743 |  | 1.8089 | 20.5696
346.4 | 2.928 | 2.94 | 0.013943 | -0.0041829 |  | 1.8126 | 20.6398
346.6 | 2.934 | 2.95 | 0.013971 | -0.0041914 |  | 1.8163 | 20.71
346.8 | 2.934 | 2.96 | 0.013971 | -0.0041914 |  | 1.8163 | 20.7802
347 | 2.94 | 2.97 | 0.014 | -0.0042 |  | 1.82 | 20.8504
347.2 | 2.946 | 2.99 | 0.014029 | -0.0042086 |  | 1.8237 | 20.9909
347.4 | 2.952 | 3 | 0.014057 | -0.0042171 |  | 1.8274 | 21.0611
347.6 | 2.958 | 3.01 | 0.014086 | -0.0042257 |  | 1.8311 | 21.1313
347.8 | 2.964 | 3.03 | 0.014114 | -0.0042343 |  | 1.8349 | 21.2717
348 | 2.97 | 3.04 | 0.014143 | -0.0042429 |  | 1.8386 | 21.3419
348.2 | 2.976 | 3.05 | 0.014171 | -0.0042514 |  | 1.8423 | 21.4121
348.4 | 2.982 | 3.06 | 0.0142 | -0.00426 |  | 1.846 | 21.4823
348.6 | 2.988 | 3.07 | 0.014229 | -0.0042686 |  | 1.8497 | 21.5525
348.8 | 2.994 | 3.08 | 0.014257 | -0.0042771 |  | 1.8534 | 21.6227
349 | 3.006 | 3.09 | 0.014314 | -0.0042943 |  | 1.8609 | 21.6929
349.2 | 3.012 | 3.11 | 0.014343 | -0.0043029 |  | 1.8646 | 21.8333
349.4 | 3.018 | 3.12 | 0.014371 | -0.0043114 |  | 1.8683 | 21.9035
349.6 | 3.024 | 3.13 | 0.0144 | -0.00432 |  | 1.872 | 21.9737
349.8 | 3.03 | 3.14 | 0.014429 | -0.0043286 |  | 1.8757 | 22.0439
350 | 3.036 | 3.15 | 0.014457 | -0.0043371 |  | 1.8794 | 22.1141
350.2 | 3.042 | 3.16 | 0.014486 | -0.0043457 |  | 1.8831 | 22.1843
350.4 | 3.048 | 3.17 | 0.014514 | -0.0043543 |  | 1.8869 | 22.2545
350.6 | 3.054 | 3.18 | 0.014543 | -0.0043629 |  | 1.8906 | 22.3247
350.8 | 3.06 | 3.19 | 0.014571 | -0.0043714 |  | 1.8943 | 22.3949
351 | 3.066 | 3.21 | 0.0146 | -0.00438 |  | 1.898 | 22.5353
351.2 | 3.072 | 3.22 | 0.014629 | -0.0043886 |  | 1.9017 | 22.6055
351.4 | 3.072 | 3.23 | 0.014629 | -0.0043886 |  | 1.9017 | 22.6757
351.6 | 3.078 | 3.24 | 0.014657 | -0.0043971 |  | 1.9054 | 22.7459
351.8 | 3.084 | 3.25 | 0.014686 | -0.0044057 |  | 1.9091 | 22.8161
352 | 3.09 | 3.26 | 0.014714 | -0.0044143 |  | 1.9129 | 22.8863
352.2 | 3.096 | 3.28 | 0.014743 | -0.0044229 |  | 1.9166 | 23.0268
352.4 | 3.108 | 3.29 | 0.0148 | -0.00444 |  | 1.924 | 23.097
352.6 | 3.114 | 3.3 | 0.014829 | -0.0044486 |  | 1.9277 | 23.1672
352.8 | 3.126 | 3.3 | 0.014886 | -0.0044657 |  | 1.9351 | 23.1672
353 | 3.132 | 3.31 | 0.014914 | -0.0044743 |  | 1.9389 | 23.2374
353.2 | 3.138 | 3.32 | 0.014943 | -0.0044829 |  | 1.9426 | 23.3076
353.4 | 3.144 | 3.33 | 0.014971 | -0.0044914 |  | 1.9463 | 23.3778
353.6 | 3.15 | 3.34 | 0.015 | -0.0045 |  | 1.95 | 23.448
353.8 | 3.156 | 3.35 | 0.015029 | -0.0045086 |  | 1.9537 | 23.5182
354 | 3.162 | 3.37 | 0.015057 | -0.0045171 |  | 1.9574 | 23.6586
354.2 | 3.168 | 3.38 | 0.015086 | -0.0045257 |  | 1.9611 | 23.7288
354.4 | 3.174 | 3.39 | 0.015114 | -0.0045343 |  | 1.9649 | 23.799
354.6 | 3.18 | 3.4 | 0.015143 | -0.0045429 |  | 1.9686 | 23.8692
354.8 | 3.192 | 3.41 | 0.0152 | -0.00456 |  | 1.976 | 23.9394
355 | 3.198 | 3.43 | 0.015229 | -0.0045686 |  | 1.9797 | 24.0798
355.2 | 3.204 | 3.44 | 0.015257 | -0.0045771 |  | 1.9834 | 24.15
355.4 | 3.21 | 3.45 | 0.015286 | -0.0045857 |  | 1.9871 | 24.2202
355.6 | 3.216 | 3.46 | 0.015314 | -0.0045943 |  | 1.9909 | 24.2904
355.8 | 3.222 | 3.47 | 0.015343 | -0.0046029 |  | 1.9946 | 24.3606
356 | 3.228 | 3.48 | 0.015371 | -0.0046114 |  | 1.9983 | 24.4308
356.2 | 3.234 | 3.49 | 0.0154 | -0.00462 |  | 2.002 | 24.501
356.4 | 3.24 | 3.5 | 0.015429 | -0.0046286 |  | 2.0057 | 24.5712
356.6 | 3.24 | 3.51 | 0.015429 | -0.0046286 |  | 2.0057 | 24.6414
356.8 | 3.246 | 3.52 | 0.015457 | -0.0046371 |  | 2.0094 | 24.7116
357 | 3.252 | 3.53 | 0.015486 | -0.0046457 |  | 2.0131 | 24.7818
357.2 | 3.258 | 3.54 | 0.015514 | -0.0046543 |  | 2.0169 | 24.852
357.4 | 3.264 | 3.55 | 0.015543 | -0.0046629 |  | 2.0206 | 24.9222
357.6 | 3.264 | 3.56 | 0.015543 | -0.0046629 |  | 2.0206 | 24.9925
357.8 | 3.27 | 3.57 | 0.015571 | -0.0046714 |  | 2.0243 | 25.0627
358 | 3.282 | 3.58 | 0.015629 | -0.0046886 |  | 2.0317 | 25.1329
358.2 | 3.288 | 3.59 | 0.015657 | -0.0046971 |  | 2.0354 | 25.2031
358.4 | 3.294 | 3.6 | 0.015686 | -0.0047057 |  | 2.0391 | 25.2733
358.6 | 3.3 | 3.61 | 0.015714 | -0.0047143 |  | 2.0429 | 25.3435
358.8 | 3.306 | 3.62 | 0.015743 | -0.0047229 |  | 2.0466 | 25.4137
359 | 3.312 | 3.63 | 0.015771 | -0.0047314 |  | 2.0503 | 25.4839
359.2 | 3.318 | 3.64 | 0.0158 | -0.00474 |  | 2.054 | 25.5541
359.4 | 3.324 | 3.65 | 0.015829 | -0.0047486 |  | 2.0577 | 25.6243
359.6 | 3.336 | 3.66 | 0.015886 | -0.0047657 |  | 2.0651 | 25.6945
359.8 | 3.342 | 3.67 | 0.015914 | -0.0047743 |  | 2.0689 | 25.7647
360 | 3.348 | 3.68 | 0.015943 | -0.0047829 |  | 2.0726 | 25.8349
360.2 | 3.36 | 3.69 | 0.016 | -0.0048 |  | 2.08 | 25.9051
360.4 | 3.366 | 3.7 | 0.016029 | -0.0048086 |  | 2.0837 | 25.9753
360.6 | 3.378 | 3.72 | 0.016086 | -0.0048257 |  | 2.0911 | 26.1157
360.8 | 3.384 | 3.73 | 0.016114 | -0.0048343 |  | 2.0949 | 26.1859
361 | 3.396 | 3.74 | 0.016171 | -0.0048514 |  | 2.1023 | 26.2561
361.2 | 3.402 | 3.75 | 0.0162 | -0.00486 |  | 2.106 | 26.3263
361.4 | 3.408 | 3.76 | 0.016229 | -0.0048686 |  | 2.1097 | 26.3965
361.6 | 3.414 | 3.76 | 0.016257 | -0.0048771 |  | 2.1134 | 26.3965
361.8 | 3.42 | 3.77 | 0.016286 | -0.0048857 |  | 2.1171 | 26.4667
362 | 3.426 | 3.78 | 0.016314 | -0.0048943 |  | 2.1209 | 26.5369
362.2 | 3.432 | 3.79 | 0.016343 | -0.0049029 |  | 2.1246 | 26.6071
362.4 | 3.438 | 3.8 | 0.016371 | -0.0049114 |  | 2.1283 | 26.6773
362.6 | 3.444 | 3.81 | 0.0164 | -0.00492 |  | 2.132 | 26.7475
362.8 | 3.444 | 3.82 | 0.0164 | -0.00492 |  | 2.132 | 26.8177
363 | 3.45 | 3.83 | 0.016429 | -0.0049286 |  | 2.1357 | 26.8879
363.2 | 3.45 | 3.84 | 0.016429 | -0.0049286 |  | 2.1357 | 26.9582
363.4 | 3.456 | 3.85 | 0.016457 | -0.0049371 |  | 2.1394 | 27.0284
363.6 | 3.462 | 3.86 | 0.016486 | -0.0049457 |  | 2.1431 | 27.0986
363.8 | 3.468 | 3.87 | 0.016514 | -0.0049543 |  | 2.1469 | 27.1688
364 | 3.474 | 3.88 | 0.016543 | -0.0049629 |  | 2.1506 | 27.239
364.2 | 3.48 | 3.89 | 0.016571 | -0.0049714 |  | 2.1543 | 27.3092
364.4 | 3.486 | 3.9 | 0.0166 | -0.00498 |  | 2.158 | 27.3794
364.6 | 3.492 | 3.91 | 0.016629 | -0.0049886 |  | 2.1617 | 27.4496
364.8 | 3.504 | 3.92 | 0.016686 | -0.0050057 |  | 2.1691 | 27.5198
365 | 3.51 | 3.94 | 0.016714 | -0.0050143 |  | 2.1729 | 27.6602
365.2 | 3.516 | 3.95 | 0.016743 | -0.0050229 |  | 2.1766 | 27.7304
365.4 | 3.522 | 3.95 | 0.016771 | -0.0050314 |  | 2.1803 | 27.7304
365.6 | 3.534 | 3.96 | 0.016829 | -0.0050486 |  | 2.1877 | 27.8006
365.8 | 3.54 | 3.97 | 0.016857 | -0.0050571 |  | 2.1914 | 27.8708
366 | 3.546 | 3.98 | 0.016886 | -0.0050657 |  | 2.1951 | 27.941
366.2 | 3.552 | 3.99 | 0.016914 | -0.0050743 |  | 2.1989 | 28.0112
366.4 | 3.558 | 4 | 0.016943 | -0.0050829 |  | 2.2026 | 28.0814
366.6 | 3.564 | 4.01 | 0.016971 | -0.0050914 |  | 2.2063 | 28.1516
366.8 | 3.57 | 4.02 | 0.017 | -0.0051 |  | 2.21 | 28.2218
367 | 3.576 | 4.03 | 0.017029 | -0.0051086 |  | 2.2137 | 28.292
367.2 | 3.582 | 4.04 | 0.017057 | -0.0051171 |  | 2.2174 | 28.3622
367.4 | 3.588 | 4.04 | 0.017086 | -0.0051257 |  | 2.2211 | 28.3622
367.6 | 3.594 | 4.05 | 0.017114 | -0.0051343 |  | 2.2249 | 28.4324
367.8 | 3.6 | 4.06 | 0.017143 | -0.0051429 |  | 2.2286 | 28.5026
368 | 3.606 | 4.07 | 0.017171 | -0.0051514 |  | 2.2323 | 28.5728
368.2 | 3.612 | 4.08 | 0.0172 | -0.00516 |  | 2.236 | 28.643
368.4 | 3.624 | 4.09 | 0.017257 | -0.0051771 |  | 2.2434 | 28.7132
368.6 | 3.63 | 4.1 | 0.017286 | -0.0051857 |  | 2.2471 | 28.7834
368.8 | 3.636 | 4.11 | 0.017314 | -0.0051943 |  | 2.2509 | 28.8536
369 | 3.648 | 4.12 | 0.017371 | -0.0052114 |  | 2.2583 | 28.9239
369.2 | 3.654 | 4.12 | 0.0174 | -0.00522 |  | 2.262 | 28.9239
369.4 | 3.66 | 4.13 | 0.017429 | -0.0052286 |  | 2.2657 | 28.9941
369.6 | 3.666 | 4.14 | 0.017457 | -0.0052371 |  | 2.2694 | 29.0643
369.8 | 3.672 | 4.15 | 0.017486 | -0.0052457 |  | 2.2731 | 29.1345
370 | 3.678 | 4.16 | 0.017514 | -0.0052543 |  | 2.2769 | 29.2047
370.2 | 3.684 | 4.17 | 0.017543 | -0.0052629 |  | 2.2806 | 29.2749
370.4 | 3.684 | 4.18 | 0.017543 | -0.0052629 |  | 2.2806 | 29.3451
370.6 | 3.69 | 4.19 | 0.017571 | -0.0052714 |  | 2.2843 | 29.4153
370.8 | 3.696 | 4.2 | 0.0176 | -0.00528 |  | 2.288 | 29.4855
371 | 3.708 | 4.21 | 0.017657 | -0.0052971 |  | 2.2954 | 29.5557
371.2 | 3.714 | 4.22 | 0.017686 | -0.0053057 |  | 2.2991 | 29.6259
371.4 | 3.72 | 4.22 | 0.017714 | -0.0053143 |  | 2.3029 | 29.6259
371.6 | 3.726 | 4.23 | 0.017743 | -0.0053229 |  | 2.3066 | 29.6961
371.8 | 3.732 | 4.24 | 0.017771 | -0.0053314 |  | 2.3103 | 29.7663
372 | 3.738 | 4.25 | 0.0178 | -0.00534 |  | 2.314 | 29.8365
372.2 | 3.744 | 4.26 | 0.017829 | -0.0053486 |  | 2.3177 | 29.9067
372.4 | 3.756 | 4.27 | 0.017886 | -0.0053657 |  | 2.3251 | 29.9769
372.6 | 3.762 | 4.28 | 0.017914 | -0.0053743 |  | 2.3289 | 30.0471
372.8 | 3.768 | 4.29 | 0.017943 | -0.0053829 |  | 2.3326 | 30.1173
373 | 3.774 | 4.3 | 0.017971 | -0.0053914 |  | 2.3363 | 30.1875
373.2 | 3.78 | 4.31 | 0.018 | -0.0054 |  | 2.34 | 30.2577
373.4 | 3.786 | 4.31 | 0.018029 | -0.0054086 |  | 2.3437 | 30.2577
373.6 | 3.792 | 4.32 | 0.018057 | -0.0054171 |  | 2.3474 | 30.3279
373.8 | 3.798 | 4.33 | 0.018086 | -0.0054257 |  | 2.3511 | 30.3981
374 | 3.81 | 4.34 | 0.018143 | -0.0054429 |  | 2.3586 | 30.4683
374.2 | 3.816 | 4.35 | 0.018171 | -0.0054514 |  | 2.3623 | 30.5385
374.4 | 3.822 | 4.36 | 0.0182 | -0.00546 |  | 2.366 | 30.6087
374.6 | 3.822 | 4.36 | 0.0182 | -0.00546 |  | 2.366 | 30.6087
374.8 | 3.828 | 4.37 | 0.018229 | -0.0054686 |  | 2.3697 | 30.6789
375 | 3.834 | 4.38 | 0.018257 | -0.0054771 |  | 2.3734 | 30.7491
375.2 | 3.84 | 4.38 | 0.018286 | -0.0054857 |  | 2.3771 | 30.7491
375.4 | 3.846 | 4.39 | 0.018314 | -0.0054943 |  | 2.3809 | 30.8193
375.6 | 3.852 | 4.4 | 0.018343 | -0.0055029 |  | 2.3846 | 30.8895
375.8 | 3.858 | 4.41 | 0.018371 | -0.0055114 |  | 2.3883 | 30.9598
376 | 3.87 | 4.42 | 0.018429 | -0.0055286 |  | 2.3957 | 31.03
376.2 | 3.876 | 4.43 | 0.018457 | -0.0055371 |  | 2.3994 | 31.1002
376.4 | 3.882 | 4.43 | 0.018486 | -0.0055457 |  | 2.4031 | 31.1002
376.6 | 3.894 | 4.44 | 0.018543 | -0.0055629 |  | 2.4106 | 31.1704
376.8 | 3.9 | 4.45 | 0.018571 | -0.0055714 |  | 2.4143 | 31.2406
377 | 3.912 | 4.45 | 0.018629 | -0.0055886 |  | 2.4217 | 31.2406
377.2 | 3.912 | 4.46 | 0.018629 | -0.0055886 |  | 2.4217 | 31.3108
377.4 | 3.918 | 4.47 | 0.018657 | -0.0055971 |  | 2.4254 | 31.381
377.6 | 3.924 | 4.48 | 0.018686 | -0.0056057 |  | 2.4291 | 31.4512
377.8 | 3.93 | 4.49 | 0.018714 | -0.0056143 |  | 2.4329 | 31.5214
378 | 3.936 | 4.49 | 0.018743 | -0.0056229 |  | 2.4366 | 31.5214
378.2 | 3.942 | 4.5 | 0.018771 | -0.0056314 |  | 2.4403 | 31.5916
378.4 | 3.948 | 4.51 | 0.0188 | -0.00564 |  | 2.444 | 31.6618
378.6 | 3.96 | 4.52 | 0.018857 | -0.0056571 |  | 2.4514 | 31.732
378.8 | 3.96 | 4.52 | 0.018857 | -0.0056571 |  | 2.4514 | 31.732
379 | 3.966 | 4.53 | 0.018886 | -0.0056657 |  | 2.4551 | 31.8022
379.2 | 3.972 | 4.54 | 0.018914 | -0.0056743 |  | 2.4589 | 31.8724
379.4 | 3.978 | 4.54 | 0.018943 | -0.0056829 |  | 2.4626 | 31.8724
379.6 | 3.984 | 4.55 | 0.018971 | -0.0056914 |  | 2.4663 | 31.9426
379.8 | 3.996 | 4.56 | 0.019029 | -0.0057086 |  | 2.4737 | 32.0128
380 | 4.002 | 4.56 | 0.019057 | -0.0057171 |  | 2.4774 | 32.0128
380.2 | 4.008 | 4.57 | 0.019086 | -0.0057257 |  | 2.4811 | 32.083
380.4 | 4.014 | 4.58 | 0.019114 | -0.0057343 |  | 2.4849 | 32.1532
380.6 | 4.02 | 4.59 | 0.019143 | -0.0057429 |  | 2.4886 | 32.2234
380.8 | 4.026 | 4.59 | 0.019171 | -0.0057514 |  | 2.4923 | 32.2234
381 | 4.032 | 4.6 | 0.0192 | -0.00576 |  | 2.496 | 32.2936
381.2 | 4.038 | 4.61 | 0.019229 | -0.0057686 |  | 2.4997 | 32.3638
381.4 | 4.044 | 4.61 | 0.019257 | -0.0057771 |  | 2.5034 | 32.3638
381.6 | 4.05 | 4.62 | 0.019286 | -0.0057857 |  | 2.5071 | 32.434
381.8 | 4.056 | 4.63 | 0.019314 | -0.0057943 |  | 2.5109 | 32.5042
382 | 4.062 | 4.63 | 0.019343 | -0.0058029 |  | 2.5146 | 32.5042
382.2 | 4.068 | 4.64 | 0.019371 | -0.0058114 |  | 2.5183 | 32.5744
382.4 | 4.074 | 4.65 | 0.0194 | -0.00582 |  | 2.522 | 32.6446
382.6 | 4.086 | 4.65 | 0.019457 | -0.0058371 |  | 2.5294 | 32.6446
382.8 | 4.098 | 4.66 | 0.019514 | -0.0058543 |  | 2.5369 | 32.7148
383 | 4.104 | 4.67 | 0.019543 | -0.0058629 |  | 2.5406 | 32.785
383.2 | 4.11 | 4.68 | 0.019571 | -0.0058714 |  | 2.5443 | 32.8552
383.4 | 4.116 | 4.68 | 0.0196 | -0.00588 |  | 2.548 | 32.8552
383.6 | 4.122 | 4.69 | 0.019629 | -0.0058886 |  | 2.5517 | 32.9255
383.8 | 4.128 | 4.7 | 0.019657 | -0.0058971 |  | 2.5554 | 32.9957
384 | 4.134 | 4.7 | 0.019686 | -0.0059057 |  | 2.5591 | 32.9957
384.2 | 4.14 | 4.71 | 0.019714 | -0.0059143 |  | 2.5629 | 33.0659
384.4 | 4.146 | 4.71 | 0.019743 | -0.0059229 |  | 2.5666 | 33.0659
384.6 | 4.152 | 4.72 | 0.019771 | -0.0059314 |  | 2.5703 | 33.1361
384.8 | 4.164 | 4.72 | 0.019829 | -0.0059486 |  | 2.5777 | 33.1361
385 | 4.17 | 4.73 | 0.019857 | -0.0059571 |  | 2.5814 | 33.2063
385.2 | 4.176 | 4.73 | 0.019886 | -0.0059657 |  | 2.5851 | 33.2063
385.4 | 4.182 | 4.74 | 0.019914 | -0.0059743 |  | 2.5889 | 33.2765
385.6 | 4.188 | 4.75 | 0.019943 | -0.0059829 |  | 2.5926 | 33.3467
385.8 | 4.194 | 4.75 | 0.019971 | -0.0059914 |  | 2.5963 | 33.3467
386 | 4.2 | 4.76 | 0.02 | -0.006 |  | 2.6 | 33.4169
386.2 | 4.206 | 4.76 | 0.020029 | -0.0060086 |  | 2.6037 | 33.4169
386.4 | 4.212 | 4.77 | 0.020057 | -0.0060171 |  | 2.6074 | 33.4871
386.6 | 4.218 | 4.77 | 0.020086 | -0.0060257 |  | 2.6111 | 33.4871
386.8 | 4.224 | 4.78 | 0.020114 | -0.0060343 |  | 2.6149 | 33.5573
387 | 4.23 | 4.78 | 0.020143 | -0.0060429 |  | 2.6186 | 33.5573
387.2 | 4.23 | 4.78 | 0.020143 | -0.0060429 |  | 2.6186 | 33.5573
387.4 | 4.236 | 4.79 | 0.020171 | -0.0060514 |  | 2.6223 | 33.6275
387.6 | 4.242 | 4.79 | 0.0202 | -0.00606 |  | 2.626 | 33.6275
387.8 | 4.248 | 4.8 | 0.020229 | -0.0060686 |  | 2.6297 | 33.6977
388 | 4.254 | 4.8 | 0.020257 | -0.0060771 |  | 2.6334 | 33.6977
388.2 | 4.26 | 4.81 | 0.020286 | -0.0060857 |  | 2.6371 | 33.7679
388.4 | 4.266 | 4.81 | 0.020314 | -0.0060943 |  | 2.6409 | 33.7679
388.6 | 4.272 | 4.82 | 0.020343 | -0.0061029 |  | 2.6446 | 33.8381
388.8 | 4.278 | 4.82 | 0.020371 | -0.0061114 |  | 2.6483 | 33.8381
389 | 4.284 | 4.83 | 0.0204 | -0.00612 |  | 2.652 | 33.9083
389.2 | 4.29 | 4.83 | 0.020429 | -0.0061286 |  | 2.6557 | 33.9083
389.4 | 4.296 | 4.84 | 0.020457 | -0.0061371 |  | 2.6594 | 33.9785
389.6 | 4.302 | 4.84 | 0.020486 | -0.0061457 |  | 2.6631 | 33.9785
389.8 | 4.308 | 4.85 | 0.020514 | -0.0061543 |  | 2.6669 | 34.0487
390 | 4.314 | 4.85 | 0.020543 | -0.0061629 |  | 2.6706 | 34.0487
390.2 | 4.32 | 4.86 | 0.020571 | -0.0061714 |  | 2.6743 | 34.1189
390.4 | 4.326 | 4.86 | 0.0206 | -0.00618 |  | 2.678 | 34.1189
390.6 | 4.338 | 4.86 | 0.020657 | -0.0061971 |  | 2.6854 | 34.1189
390.8 | 4.344 | 4.87 | 0.020686 | -0.0062057 |  | 2.6891 | 34.1891
391 | 4.35 | 4.87 | 0.020714 | -0.0062143 |  | 2.6929 | 34.1891
391.2 | 4.362 | 4.88 | 0.020771 | -0.0062314 |  | 2.7003 | 34.2593
391.4 | 4.368 | 4.88 | 0.0208 | -0.00624 |  | 2.704 | 34.2593
391.6 | 4.374 | 4.88 | 0.020829 | -0.0062486 |  | 2.7077 | 34.2593
391.8 | 4.386 | 4.89 | 0.020886 | -0.0062657 |  | 2.7151 | 34.3295
392 | 4.392 | 4.89 | 0.020914 | -0.0062743 |  | 2.7189 | 34.3295
392.2 | 4.404 | 4.9 | 0.020971 | -0.0062914 |  | 2.7263 | 34.3997
392.4 | 4.41 | 4.9 | 0.021 | -0.0063 |  | 2.73 | 34.3997
392.6 | 4.416 | 4.9 | 0.021029 | -0.0063086 |  | 2.7337 | 34.3997
392.8 | 4.428 | 4.9 | 0.021086 | -0.0063257 |  | 2.7411 | 34.3997
393 | 4.434 | 4.91 | 0.021114 | -0.0063343 |  | 2.7449 | 34.4699
393.2 | 4.44 | 4.91 | 0.021143 | -0.0063429 |  | 2.7486 | 34.4699
393.4 | 4.44 | 4.92 | 0.021143 | -0.0063429 |  | 2.7486 | 34.5401
393.6 | 4.446 | 4.92 | 0.021171 | -0.0063514 |  | 2.7523 | 34.5401
393.8 | 4.452 | 4.92 | 0.0212 | -0.00636 |  | 2.756 | 34.5401
394 | 4.458 | 4.92 | 0.021229 | -0.0063686 |  | 2.7597 | 34.5401
394.2 | 4.458 | 4.93 | 0.021229 | -0.0063686 |  | 2.7597 | 34.6103
394.4 | 4.464 | 4.93 | 0.021257 | -0.0063771 |  | 2.7634 | 34.6103
394.6 | 4.47 | 4.94 | 0.021286 | -0.0063857 |  | 2.7671 | 34.6805
394.8 | 4.476 | 4.94 | 0.021314 | -0.0063943 |  | 2.7709 | 34.6805
395 | 4.482 | 4.94 | 0.021343 | -0.0064029 |  | 2.7746 | 34.6805
395.2 | 4.488 | 4.95 | 0.021371 | -0.0064114 |  | 2.7783 | 34.7507
395.4 | 4.494 | 4.95 | 0.0214 | -0.00642 |  | 2.782 | 34.7507
395.6 | 4.5 | 4.95 | 0.021429 | -0.0064286 |  | 2.7857 | 34.7507
395.8 | 4.506 | 4.95 | 0.021457 | -0.0064371 |  | 2.7894 | 34.7507
396 | 4.512 | 4.96 | 0.021486 | -0.0064457 |  | 2.7931 | 34.8209
396.2 | 4.518 | 4.96 | 0.021514 | -0.0064543 |  | 2.7969 | 34.8209
396.4 | 4.524 | 4.96 | 0.021543 | -0.0064629 |  | 2.8006 | 34.8209
396.6 | 4.53 | 4.96 | 0.021571 | -0.0064714 |  | 2.8043 | 34.8209
396.8 | 4.542 | 4.97 | 0.021629 | -0.0064886 |  | 2.8117 | 34.8911
397 | 4.548 | 4.97 | 0.021657 | -0.0064971 |  | 2.8154 | 34.8911
397.2 | 4.554 | 4.97 | 0.021686 | -0.0065057 |  | 2.8191 | 34.8911
397.4 | 4.56 | 4.97 | 0.021714 | -0.0065143 |  | 2.8229 | 34.8911
397.6 | 4.566 | 4.98 | 0.021743 | -0.0065229 |  | 2.8266 | 34.9614
397.8 | 4.572 | 4.98 | 0.021771 | -0.0065314 |  | 2.8303 | 34.9614
398 | 4.578 | 4.98 | 0.0218 | -0.00654 |  | 2.834 | 34.9614
398.2 | 4.584 | 4.98 | 0.021829 | -0.0065486 |  | 2.8377 | 34.9614
398.4 | 4.59 | 4.99 | 0.021857 | -0.0065571 |  | 2.8414 | 35.0316
398.6 | 4.596 | 4.99 | 0.021886 | -0.0065657 |  | 2.8451 | 35.0316
398.8 | 4.608 | 4.99 | 0.021943 | -0.0065829 |  | 2.8526 | 35.0316
399 | 4.614 | 4.99 | 0.021971 | -0.0065914 |  | 2.8563 | 35.0316
399.2 | 4.62 | 5 | 0.022 | -0.0066 |  | 2.86 | 35.1018
399.4 | 4.626 | 5 | 0.022029 | -0.0066086 |  | 2.8637 | 35.1018
399.6 | 4.632 | 5 | 0.022057 | -0.0066171 |  | 2.8674 | 35.1018
399.8 | 4.638 | 5 | 0.022086 | -0.0066257 |  | 2.8711 | 35.1018
400 | 4.644 | 5.01 | 0.022114 | -0.0066343 |  | 2.8749 | 35.172
400.2 | 4.656 | 5.01 | 0.022171 | -0.0066514 |  | 2.8823 | 35.172
400.4 | 4.662 | 5.01 | 0.0222 | -0.00666 |  | 2.886 | 35.172
400.6 | 4.668 | 5.02 | 0.022229 | -0.0066686 |  | 2.8897 | 35.2422
400.8 | 4.674 | 5.02 | 0.022257 | -0.0066771 |  | 2.8934 | 35.2422
401 | 4.68 | 5.02 | 0.022286 | -0.0066857 |  | 2.8971 | 35.2422
401.2 | 4.686 | 5.02 | 0.022314 | -0.0066943 |  | 2.9009 | 35.2422
401.4 | 4.692 | 5.02 | 0.022343 | -0.0067029 |  | 2.9046 | 35.2422
401.6 | 4.698 | 5.02 | 0.022371 | -0.0067114 |  | 2.9083 | 35.2422
401.8 | 4.704 | 5.03 | 0.0224 | -0.00672 |  | 2.912 | 35.3124
402 | 4.71 | 5.03 | 0.022429 | -0.0067286 |  | 2.9157 | 35.3124
402.2 | 4.716 | 5.04 | 0.022457 | -0.0067371 |  | 2.9194 | 35.3826
402.4 | 4.716 | 5.04 | 0.022457 | -0.0067371 |  | 2.9194 | 35.3826
402.6 | 4.722 | 5.04 | 0.022486 | -0.0067457 |  | 2.9231 | 35.3826
402.8 | 4.728 | 5.04 | 0.022514 | -0.0067543 |  | 2.9269 | 35.3826
403 | 4.734 | 5.04 | 0.022543 | -0.0067629 |  | 2.9306 | 35.3826
403.2 | 4.74 | 5.04 | 0.022571 | -0.0067714 |  | 2.9343 | 35.3826
403.4 | 4.746 | 5.05 | 0.0226 | -0.00678 |  | 2.938 | 35.4528
403.6 | 4.752 | 5.05 | 0.022629 | -0.0067886 |  | 2.9417 | 35.4528
403.8 | 4.758 | 5.05 | 0.022657 | -0.0067971 |  | 2.9454 | 35.4528
404 | 4.764 | 5.05 | 0.022686 | -0.0068057 |  | 2.9491 | 35.4528
404.2 | 4.77 | 5.05 | 0.022714 | -0.0068143 |  | 2.9529 | 35.4528
404.4 | 4.776 | 5.05 | 0.022743 | -0.0068229 |  | 2.9566 | 35.4528
404.6 | 4.782 | 5.05 | 0.022771 | -0.0068314 |  | 2.9603 | 35.4528
404.8 | 4.782 | 5.05 | 0.022771 | -0.0068314 |  | 2.9603 | 35.4528
405 | 4.788 | 5.06 | 0.0228 | -0.00684 |  | 2.964 | 35.523
405.2 | 4.8 | 5.06 | 0.022857 | -0.0068571 |  | 2.9714 | 35.523
405.4 | 4.806 | 5.06 | 0.022886 | -0.0068657 |  | 2.9751 | 35.523
405.6 | 4.818 | 5.06 | 0.022943 | -0.0068829 |  | 2.9826 | 35.523
405.8 | 4.824 | 5.06 | 0.022971 | -0.0068914 |  | 2.9863 | 35.523
406 | 4.83 | 5.07 | 0.023 | -0.0069 |  | 2.99 | 35.5932
406.2 | 4.836 | 5.07 | 0.023029 | -0.0069086 |  | 2.9937 | 35.5932
406.4 | 4.842 | 5.07 | 0.023057 | -0.0069171 |  | 2.9974 | 35.5932
406.6 | 4.848 | 5.07 | 0.023086 | -0.0069257 |  | 3.0011 | 35.5932
406.8 | 4.854 | 5.07 | 0.023114 | -0.0069343 |  | 3.0049 | 35.5932
407 | 4.86 | 5.07 | 0.023143 | -0.0069429 |  | 3.0086 | 35.5932
407.2 | 4.866 | 5.07 | 0.023171 | -0.0069514 |  | 3.0123 | 35.5932
407.4 | 4.872 | 5.08 | 0.0232 | -0.00696 |  | 3.016 | 35.6634
407.6 | 4.884 | 5.08 | 0.023257 | -0.0069771 |  | 3.0234 | 35.6634
407.8 | 4.89 | 5.09 | 0.023286 | -0.0069857 |  | 3.0271 | 35.7336
408 | 4.896 | 5.09 | 0.023314 | -0.0069943 |  | 3.0309 | 35.7336
408.2 | 4.902 | 5.09 | 0.023343 | -0.0070029 |  | 3.0346 | 35.7336
408.4 | 4.908 | 5.09 | 0.023371 | -0.0070114 |  | 3.0383 | 35.7336
408.6 | 4.914 | 5.09 | 0.0234 | -0.00702 |  | 3.042 | 35.7336
408.8 | 4.92 | 5.09 | 0.023429 | -0.0070286 |  | 3.0457 | 35.7336
409 | 4.926 | 5.09 | 0.023457 | -0.0070371 |  | 3.0494 | 35.7336
409.2 | 4.932 | 5.09 | 0.023486 | -0.0070457 |  | 3.0531 | 35.7336
409.4 | 4.938 | 5.09 | 0.023514 | -0.0070543 |  | 3.0569 | 35.7336
409.6 | 4.944 | 5.09 | 0.023543 | -0.0070629 |  | 3.0606 | 35.7336
409.8 | 4.95 | 5.09 | 0.023571 | -0.0070714 |  | 3.0643 | 35.7336
410 | 4.962 | 5.1 | 0.023629 | -0.0070886 |  | 3.0717 | 35.8038
410.2 | 4.968 | 5.1 | 0.023657 | -0.0070971 |  | 3.0754 | 35.8038
410.4 | 4.98 | 5.1 | 0.023714 | -0.0071143 |  | 3.0829 | 35.8038
410.6 | 4.986 | 5.1 | 0.023743 | -0.0071229 |  | 3.0866 | 35.8038
410.8 | 4.992 | 5.1 | 0.023771 | -0.0071314 |  | 3.0903 | 35.8038
411 | 4.992 | 5.1 | 0.023771 | -0.0071314 |  | 3.0903 | 35.8038
411.2 | 4.998 | 5.1 | 0.0238 | -0.00714 |  | 3.094 | 35.8038
411.4 | 5.004 | 5.11 | 0.023829 | -0.0071486 |  | 3.0977 | 35.874
411.6 | 5.01 | 5.11 | 0.023857 | -0.0071571 |  | 3.1014 | 35.874
411.8 | 5.016 | 5.11 | 0.023886 | -0.0071657 |  | 3.1051 | 35.874
412 | 5.022 | 5.11 | 0.023914 | -0.0071743 |  | 3.1089 | 35.874
412.2 | 5.028 | 5.11 | 0.023943 | -0.0071829 |  | 3.1126 | 35.874
412.4 | 5.034 | 5.11 | 0.023971 | -0.0071914 |  | 3.1163 | 35.874
412.6 | 5.04 | 5.11 | 0.024 | -0.0072 |  | 3.12 | 35.874
412.8 | 5.046 | 5.11 | 0.024029 | -0.0072086 |  | 3.1237 | 35.874
413 | 5.052 | 5.12 | 0.024057 | -0.0072171 |  | 3.1274 | 35.9442
413.2 | 5.064 | 5.12 | 0.024114 | -0.0072343 |  | 3.1349 | 35.9442
413.4 | 5.07 | 5.12 | 0.024143 | -0.0072429 |  | 3.1386 | 35.9442
413.6 | 5.076 | 5.12 | 0.024171 | -0.0072514 |  | 3.1423 | 35.9442
413.8 | 5.082 | 5.12 | 0.0242 | -0.00726 |  | 3.146 | 35.9442
414 | 5.088 | 5.12 | 0.024229 | -0.0072686 |  | 3.1497 | 35.9442
414.2 | 5.094 | 5.12 | 0.024257 | -0.0072771 |  | 3.1534 | 35.9442
414.4 | 5.1 | 5.12 | 0.024286 | -0.0072857 |  | 3.1571 | 35.9442
414.6 | 5.106 | 5.13 | 0.024314 | -0.0072943 |  | 3.1609 | 36.0144
414.8 | 5.112 | 5.13 | 0.024343 | -0.0073029 |  | 3.1646 | 36.0144
415 | 5.124 | 5.13 | 0.0244 | -0.00732 |  | 3.172 | 36.0144
415.2 | 5.124 | 5.13 | 0.0244 | -0.00732 |  | 3.172 | 36.0144
415.4 | 5.13 | 5.13 | 0.024429 | -0.0073286 |  | 3.1757 | 36.0144
415.6 | 5.136 | 5.13 | 0.024457 | -0.0073371 |  | 3.1794 | 36.0144
415.8 | 5.148 | 5.13 | 0.024514 | -0.0073543 |  | 3.1869 | 36.0144
416 | 5.154 | 5.14 | 0.024543 | -0.0073629 |  | 3.1906 | 36.0846
416.2 | 5.16 | 5.14 | 0.024571 | -0.0073714 |  | 3.1943 | 36.0846
416.4 | 5.166 | 5.15 | 0.0246 | -0.00738 |  | 3.198 | 36.1548
416.6 | 5.172 | 5.15 | 0.024629 | -0.0073886 |  | 3.2017 | 36.1548
416.8 | 5.178 | 5.15 | 0.024657 | -0.0073971 |  | 3.2054 | 36.1548
417 | 5.184 | 5.15 | 0.024686 | -0.0074057 |  | 3.2091 | 36.1548
417.2 | 5.19 | 5.15 | 0.024714 | -0.0074143 |  | 3.2129 | 36.1548
417.4 | 5.196 | 5.15 | 0.024743 | -0.0074229 |  | 3.2166 | 36.1548
417.6 | 5.208 | 5.15 | 0.0248 | -0.00744 |  | 3.224 | 36.1548
417.8 | 5.214 | 5.15 | 0.024829 | -0.0074486 |  | 3.2277 | 36.1548
418 | 5.22 | 5.15 | 0.024857 | -0.0074571 |  | 3.2314 | 36.1548
418.2 | 5.226 | 5.15 | 0.024886 | -0.0074657 |  | 3.2351 | 36.1548
418.4 | 5.232 | 5.15 | 0.024914 | -0.0074743 |  | 3.2389 | 36.1548
418.6 | 5.238 | 5.15 | 0.024943 | -0.0074829 |  | 3.2426 | 36.1548
418.8 | 5.25 | 5.15 | 0.025 | -0.0075 |  | 3.25 | 36.1548
419 | 5.256 | 5.15 | 0.025029 | -0.0075086 |  | 3.2537 | 36.1548
419.2 | 5.262 | 5.15 | 0.025057 | -0.0075171 |  | 3.2574 | 36.1548
419.4 | 5.274 | 5.15 | 0.025114 | -0.0075343 |  | 3.2649 | 36.1548
419.6 | 5.28 | 5.16 | 0.025143 | -0.0075429 |  | 3.2686 | 36.225
419.8 | 5.286 | 5.16 | 0.025171 | -0.0075514 |  | 3.2723 | 36.225
420 | 5.292 | 5.16 | 0.0252 | -0.00756 |  | 3.276 | 36.225
420.2 | 5.298 | 5.16 | 0.025229 | -0.0075686 |  | 3.2797 | 36.225
420.4 | 5.304 | 5.17 | 0.025257 | -0.0075771 |  | 3.2834 | 36.2952
420.6 | 5.31 | 5.17 | 0.025286 | -0.0075857 |  | 3.2871 | 36.2952
420.8 | 5.316 | 5.17 | 0.025314 | -0.0075943 |  | 3.2909 | 36.2952
421 | 5.322 | 5.17 | 0.025343 | -0.0076029 |  | 3.2946 | 36.2952
421.2 | 5.328 | 5.17 | 0.025371 | -0.0076114 |  | 3.2983 | 36.2952
421.4 | 5.334 | 5.17 | 0.0254 | -0.00762 |  | 3.302 | 36.2952
421.6 | 5.346 | 5.17 | 0.025457 | -0.0076371 |  | 3.3094 | 36.2952
421.8 | 5.352 | 5.17 | 0.025486 | -0.0076457 |  | 3.3131 | 36.2952
422 | 5.364 | 5.17 | 0.025543 | -0.0076629 |  | 3.3206 | 36.2952
422.2 | 5.37 | 5.17 | 0.025571 | -0.0076714 |  | 3.3243 | 36.2952
422.4 | 5.376 | 5.17 | 0.0256 | -0.00768 |  | 3.328 | 36.2952
422.6 | 5.382 | 5.17 | 0.025629 | -0.0076886 |  | 3.3317 | 36.2952
422.8 | 5.388 | 5.17 | 0.025657 | -0.0076971 |  | 3.3354 | 36.2952
423 | 5.394 | 5.17 | 0.025686 | -0.0077057 |  | 3.3391 | 36.2952
423.2 | 5.394 | 5.17 | 0.025686 | -0.0077057 |  | 3.3391 | 36.2952
423.4 | 5.4 | 5.18 | 0.025714 | -0.0077143 |  | 3.3429 | 36.3654
423.6 | 5.406 | 5.18 | 0.025743 | -0.0077229 |  | 3.3466 | 36.3654
423.8 | 5.412 | 5.18 | 0.025771 | -0.0077314 |  | 3.3503 | 36.3654
424 | 5.418 | 5.18 | 0.0258 | -0.00774 |  | 3.354 | 36.3654
424.2 | 5.424 | 5.19 | 0.025829 | -0.0077486 |  | 3.3577 | 36.4356
424.4 | 5.43 | 5.19 | 0.025857 | -0.0077571 |  | 3.3614 | 36.4356
424.6 | 5.436 | 5.19 | 0.025886 | -0.0077657 |  | 3.3651 | 36.4356
424.8 | 5.442 | 5.19 | 0.025914 | -0.0077743 |  | 3.3689 | 36.4356
425 | 5.448 | 5.19 | 0.025943 | -0.0077829 |  | 3.3726 | 36.4356
425.2 | 5.46 | 5.19 | 0.026 | -0.0078 |  | 3.38 | 36.4356
425.4 | 5.466 | 5.19 | 0.026029 | -0.0078086 |  | 3.3837 | 36.4356
425.6 | 5.472 | 5.19 | 0.026057 | -0.0078171 |  | 3.3874 | 36.4356
425.8 | 5.478 | 5.19 | 0.026086 | -0.0078257 |  | 3.3911 | 36.4356
426 | 5.484 | 5.19 | 0.026114 | -0.0078343 |  | 3.3949 | 36.4356
426.2 | 5.49 | 5.2 | 0.026143 | -0.0078429 |  | 3.3986 | 36.5058
426.4 | 5.496 | 5.2 | 0.026171 | -0.0078514 |  | 3.4023 | 36.5058
426.6 | 5.496 | 5.2 | 0.026171 | -0.0078514 |  | 3.4023 | 36.5058
426.8 | 5.502 | 5.2 | 0.0262 | -0.00786 |  | 3.406 | 36.5058
427 | 5.508 | 5.2 | 0.026229 | -0.0078686 |  | 3.4097 | 36.5058
427.2 | 5.514 | 5.2 | 0.026257 | -0.0078771 |  | 3.4134 | 36.5058
427.4 | 5.52 | 5.2 | 0.026286 | -0.0078857 |  | 3.4171 | 36.5058
427.6 | 5.526 | 5.2 | 0.026314 | -0.0078943 |  | 3.4209 | 36.5058
427.8 | 5.532 | 5.2 | 0.026343 | -0.0079029 |  | 3.4246 | 36.5058
428 | 5.544 | 5.2 | 0.0264 | -0.00792 |  | 3.432 | 36.5058
428.2 | 5.55 | 5.2 | 0.026429 | -0.0079286 |  | 3.4357 | 36.5058
428.4 | 5.556 | 5.2 | 0.026457 | -0.0079371 |  | 3.4394 | 36.5058
428.6 | 5.562 | 5.2 | 0.026486 | -0.0079457 |  | 3.4431 | 36.5058
428.8 | 5.568 | 5.2 | 0.026514 | -0.0079543 |  | 3.4469 | 36.5058
429 | 5.574 | 5.2 | 0.026543 | -0.0079629 |  | 3.4506 | 36.5058
429.2 | 5.586 | 5.21 | 0.0266 | -0.00798 |  | 3.458 | 36.576
429.4 | 5.592 | 5.21 | 0.026629 | -0.0079886 |  | 3.4617 | 36.576
429.6 | 5.598 | 5.21 | 0.026657 | -0.0079971 |  | 3.4654 | 36.576
429.8 | 5.604 | 5.21 | 0.026686 | -0.0080057 |  | 3.4691 | 36.576
430 | 5.61 | 5.21 | 0.026714 | -0.0080143 |  | 3.4729 | 36.576
430.2 | 5.616 | 5.21 | 0.026743 | -0.0080229 |  | 3.4766 | 36.576
430.4 | 5.622 | 5.21 | 0.026771 | -0.0080314 |  | 3.4803 | 36.576
430.6 | 5.628 | 5.21 | 0.0268 | -0.00804 |  | 3.484 | 36.576
430.8 | 5.634 | 5.21 | 0.026829 | -0.0080486 |  | 3.4877 | 36.576
431 | 5.64 | 5.21 | 0.026857 | -0.0080571 |  | 3.4914 | 36.576
431.2 | 5.646 | 5.21 | 0.026886 | -0.0080657 |  | 3.4951 | 36.576
431.4 | 5.652 | 5.22 | 0.026914 | -0.0080743 |  | 3.4989 | 36.6462
431.6 | 5.658 | 5.22 | 0.026943 | -0.0080829 |  | 3.5026 | 36.6462
431.8 | 5.658 | 5.22 | 0.026943 | -0.0080829 |  | 3.5026 | 36.6462
432 | 5.664 | 5.22 | 0.026971 | -0.0080914 |  | 3.5063 | 36.6462
432.2 | 5.67 | 5.22 | 0.027 | -0.0081 |  | 3.51 | 36.6462
432.4 | 5.676 | 5.22 | 0.027029 | -0.0081086 |  | 3.5137 | 36.6462
432.6 | 5.682 | 5.22 | 0.027057 | -0.0081171 |  | 3.5174 | 36.6462
432.8 | 5.688 | 5.23 | 0.027086 | -0.0081257 |  | 3.5211 | 36.7164
433 | 5.7 | 5.23 | 0.027143 | -0.0081429 |  | 3.5286 | 36.7164
433.2 | 5.706 | 5.23 | 0.027171 | -0.0081514 |  | 3.5323 | 36.7164
433.4 | 5.718 | 5.23 | 0.027229 | -0.0081686 |  | 3.5397 | 36.7164
433.6 | 5.724 | 5.23 | 0.027257 | -0.0081771 |  | 3.5434 | 36.7164
433.8 | 5.73 | 5.23 | 0.027286 | -0.0081857 |  | 3.5471 | 36.7164
434 | 5.736 | 5.23 | 0.027314 | -0.0081943 |  | 3.5509 | 36.7164
434.2 | 5.742 | 5.23 | 0.027343 | -0.0082029 |  | 3.5546 | 36.7164
434.4 | 5.748 | 5.23 | 0.027371 | -0.0082114 |  | 3.5583 | 36.7164
434.6 | 5.754 | 5.23 | 0.0274 | -0.00822 |  | 3.562 | 36.7164
434.8 | 5.76 | 5.23 | 0.027429 | -0.0082286 |  | 3.5657 | 36.7164
435 | 5.766 | 5.23 | 0.027457 | -0.0082371 |  | 3.5694 | 36.7164
435.2 | 5.772 | 5.23 | 0.027486 | -0.0082457 |  | 3.5731 | 36.7164
435.4 | 5.784 | 5.24 | 0.027543 | -0.0082629 |  | 3.5806 | 36.7866
435.6 | 5.79 | 5.24 | 0.027571 | -0.0082714 |  | 3.5843 | 36.7866
435.8 | 5.802 | 5.24 | 0.027629 | -0.0082886 |  | 3.5917 | 36.7866
436 | 5.808 | 5.24 | 0.027657 | -0.0082971 |  | 3.5954 | 36.7866
436.2 | 5.814 | 5.24 | 0.027686 | -0.0083057 |  | 3.5991 | 36.7866
436.4 | 5.82 | 5.24 | 0.027714 | -0.0083143 |  | 3.6029 | 36.7866
436.6 | 5.826 | 5.24 | 0.027743 | -0.0083229 |  | 3.6066 | 36.7866
436.8 | 5.832 | 5.24 | 0.027771 | -0.0083314 |  | 3.6103 | 36.7866
437 | 5.838 | 5.24 | 0.0278 | -0.00834 |  | 3.614 | 36.7866
437.2 | 5.844 | 5.24 | 0.027829 | -0.0083486 |  | 3.6177 | 36.7866
437.4 | 5.85 | 5.24 | 0.027857 | -0.0083571 |  | 3.6214 | 36.7866
437.6 | 5.862 | 5.24 | 0.027914 | -0.0083743 |  | 3.6289 | 36.7866
437.8 | 5.868 | 5.24 | 0.027943 | -0.0083829 |  | 3.6326 | 36.7866
438 | 5.874 | 5.24 | 0.027971 | -0.0083914 |  | 3.6363 | 36.7866
438.2 | 5.88 | 5.24 | 0.028 | -0.0084 |  | 3.64 | 36.7866
438.4 | 5.892 | 5.24 | 0.028057 | -0.0084171 |  | 3.6474 | 36.7866
438.6 | 5.898 | 5.24 | 0.028086 | -0.0084257 |  | 3.6511 | 36.7866
438.8 | 5.904 | 5.25 | 0.028114 | -0.0084343 |  | 3.6549 | 36.8568
439 | 5.91 | 5.25 | 0.028143 | -0.0084429 |  | 3.6586 | 36.8568
439.2 | 5.916 | 5.25 | 0.028171 | -0.0084514 |  | 3.6623 | 36.8568
439.4 | 5.922 | 5.25 | 0.0282 | -0.00846 |  | 3.666 | 36.8568
439.6 | 5.928 | 5.25 | 0.028229 | -0.0084686 |  | 3.6697 | 36.8568
439.8 | 5.934 | 5.25 | 0.028257 | -0.0084771 |  | 3.6734 | 36.8568
440 | 5.94 | 5.25 | 0.028286 | -0.0084857 |  | 3.6771 | 36.8568
440.2 | 5.946 | 5.25 | 0.028314 | -0.0084943 |  | 3.6809 | 36.8568
440.4 | 5.952 | 5.25 | 0.028343 | -0.0085029 |  | 3.6846 | 36.8568
440.6 | 5.958 | 5.25 | 0.028371 | -0.0085114 |  | 3.6883 | 36.8568
440.8 | 5.964 | 5.25 | 0.0284 | -0.00852 |  | 3.692 | 36.8568
441 | 5.976 | 5.25 | 0.028457 | -0.0085371 |  | 3.6994 | 36.8568
441.2 | 5.982 | 5.25 | 0.028486 | -0.0085457 |  | 3.7031 | 36.8568
441.4 | 5.988 | 5.25 | 0.028514 | -0.0085543 |  | 3.7069 | 36.8568
441.6 | 5.994 | 5.25 | 0.028543 | -0.0085629 |  | 3.7106 | 36.8568
441.8 | 6 | 5.25 | 0.028571 | -0.0085714 |  | 3.7143 | 36.8568
442 | 6.006 | 5.25 | 0.0286 | -0.00858 |  | 3.718 | 36.8568
442.2 | 6.012 | 5.25 | 0.028629 | -0.0085886 |  | 3.7217 | 36.8568
442.4 | 6.018 | 5.25 | 0.028657 | -0.0085971 |  | 3.7254 | 36.8568
442.6 | 6.024 | 5.25 | 0.028686 | -0.0086057 |  | 3.7291 | 36.8568
442.8 | 6.03 | 5.26 | 0.028714 | -0.0086143 |  | 3.7329 | 36.9271
443 | 6.042 | 5.26 | 0.028771 | -0.0086314 |  | 3.7403 | 36.9271
443.2 | 6.048 | 5.27 | 0.0288 | -0.00864 |  | 3.744 | 36.9973
443.4 | 6.054 | 5.26 | 0.028829 | -0.0086486 |  | 3.7477 | 36.9271
443.6 | 6.06 | 5.26 | 0.028857 | -0.0086571 |  | 3.7514 | 36.9271
443.8 | 6.066 | 5.26 | 0.028886 | -0.0086657 |  | 3.7551 | 36.9271
444 | 6.072 | 5.26 | 0.028914 | -0.0086743 |  | 3.7589 | 36.9271
444.2 | 6.078 | 5.26 | 0.028943 | -0.0086829 |  | 3.7626 | 36.9271
444.4 | 6.078 | 5.26 | 0.028943 | -0.0086829 |  | 3.7626 | 36.9271
444.6 | 6.084 | 5.26 | 0.028971 | -0.0086914 |  | 3.7663 | 36.9271
444.8 | 6.09 | 5.26 | 0.029 | -0.0087 |  | 3.77 | 36.9271
445 | 6.096 | 5.26 | 0.029029 | -0.0087086 |  | 3.7737 | 36.9271
445.2 | 6.102 | 5.26 | 0.029057 | -0.0087171 |  | 3.7774 | 36.9271
445.4 | 6.108 | 5.26 | 0.029086 | -0.0087257 |  | 3.7811 | 36.9271
445.6 | 6.114 | 5.26 | 0.029114 | -0.0087343 |  | 3.7849 | 36.9271
445.8 | 6.12 | 5.27 | 0.029143 | -0.0087429 |  | 3.7886 | 36.9973
446 | 6.126 | 5.27 | 0.029171 | -0.0087514 |  | 3.7923 | 36.9973
446.2 | 6.132 | 5.27 | 0.0292 | -0.00876 |  | 3.796 | 36.9973
446.4 | 6.138 | 5.27 | 0.029229 | -0.0087686 |  | 3.7997 | 36.9973
446.6 | 6.15 | 5.27 | 0.029286 | -0.0087857 |  | 3.8071 | 36.9973
446.8 | 6.156 | 5.27 | 0.029314 | -0.0087943 |  | 3.8109 | 36.9973
447 | 6.162 | 5.27 | 0.029343 | -0.0088029 |  | 3.8146 | 36.9973
447.2 | 6.174 | 5.27 | 0.0294 | -0.00882 |  | 3.822 | 36.9973
447.4 | 6.18 | 5.27 | 0.029429 | -0.0088286 |  | 3.8257 | 36.9973
447.6 | 6.186 | 5.27 | 0.029457 | -0.0088371 |  | 3.8294 | 36.9973
447.8 | 6.186 | 5.27 | 0.029457 | -0.0088371 |  | 3.8294 | 36.9973
448 | 6.192 | 5.27 | 0.029486 | -0.0088457 |  | 3.8331 | 36.9973
448.2 | 6.198 | 5.27 | 0.029514 | -0.0088543 |  | 3.8369 | 36.9973
448.4 | 6.21 | 5.27 | 0.029571 | -0.0088714 |  | 3.8443 | 36.9973
448.6 | 6.216 | 5.27 | 0.0296 | -0.00888 |  | 3.848 | 36.9973
448.8 | 6.222 | 5.27 | 0.029629 | -0.0088886 |  | 3.8517 | 36.9973
449 | 6.228 | 5.27 | 0.029657 | -0.0088971 |  | 3.8554 | 36.9973
449.2 | 6.234 | 5.27 | 0.029686 | -0.0089057 |  | 3.8591 | 36.9973
449.4 | 6.24 | 5.28 | 0.029714 | -0.0089143 |  | 3.8629 | 37.0675
449.6 | 6.246 | 5.28 | 0.029743 | -0.0089229 |  | 3.8666 | 37.0675
449.8 | 6.252 | 5.28 | 0.029771 | -0.0089314 |  | 3.8703 | 37.0675
450 | 6.258 | 5.28 | 0.0298 | -0.00894 |  | 3.874 | 37.0675
450.2 | 6.264 | 5.28 | 0.029829 | -0.0089486 |  | 3.8777 | 37.0675
450.4 | 6.27 | 5.28 | 0.029857 | -0.0089571 |  | 3.8814 | 37.0675
450.6 | 6.276 | 5.29 | 0.029886 | -0.0089657 |  | 3.8851 | 37.1377
450.8 | 6.282 | 5.29 | 0.029914 | -0.0089743 |  | 3.8889 | 37.1377
451 | 6.288 | 5.29 | 0.029943 | -0.0089829 |  | 3.8926 | 37.1377
451.2 | 6.294 | 5.29 | 0.029971 | -0.0089914 |  | 3.8963 | 37.1377
451.4 | 6.3 | 5.29 | 0.03 | -0.009 |  | 3.9 | 37.1377
451.6 | 6.306 | 5.29 | 0.030029 | -0.0090086 |  | 3.9037 | 37.1377
451.8 | 6.318 | 5.28 | 0.030086 | -0.0090257 |  | 3.9111 | 37.0675
452 | 6.318 | 5.27 | 0.030086 | -0.0090257 |  | 3.9111 | 36.9973
452.2 | 6.318 | 5.24 | 0.030086 | -0.0090257 |  | 3.9111 | 36.7866
452.4 | 6.312 | 5.21 | 0.030057 | -0.0090171 |  | 3.9074 | 36.576
452.6 | 6.306 | 5.18 | 0.030029 | -0.0090086 |  | 3.9037 | 36.3654
452.8 | 6.3 | 5.15 | 0.03 | -0.009 |  | 3.9 | 36.1548
453 | 6.294 | 5.12 | 0.029971 | -0.0089914 |  | 3.8963 | 35.9442
453.2 | 6.288 | 5.09 | 0.029943 | -0.0089829 |  | 3.8926 | 35.7336
453.4 | 6.282 | 5.06 | 0.029914 | -0.0089743 |  | 3.8889 | 35.523
453.6 | 6.276 | 5.04 | 0.029886 | -0.0089657 |  | 3.8851 | 35.3826
453.8 | 6.27 | 5.01 | 0.029857 | -0.0089571 |  | 3.8814 | 35.172
454 | 6.264 | 4.99 | 0.029829 | -0.0089486 |  | 3.8777 | 35.0316
454.2 | 6.258 | 4.96 | 0.0298 | -0.00894 |  | 3.874 | 34.8209
454.4 | 6.252 | 4.94 | 0.029771 | -0.0089314 |  | 3.8703 | 34.6805
454.6 | 6.246 | 4.92 | 0.029743 | -0.0089229 |  | 3.8666 | 34.5401
454.8 | 6.24 | 4.89 | 0.029714 | -0.0089143 |  | 3.8629 | 34.3295
455 | 6.234 | 4.87 | 0.029686 | -0.0089057 |  | 3.8591 | 34.1891
455.2 | 6.228 | 4.85 | 0.029657 | -0.0088971 |  | 3.8554 | 34.0487
455.4 | 6.222 | 4.83 | 0.029629 | -0.0088886 |  | 3.8517 | 33.9083
455.6 | 6.216 | 4.81 | 0.0296 | -0.00888 |  | 3.848 | 33.7679
455.8 | 6.21 | 4.78 | 0.029571 | -0.0088714 |  | 3.8443 | 33.5573
456 | 6.204 | 4.76 | 0.029543 | -0.0088629 |  | 3.8406 | 33.4169
456.2 | 6.198 | 4.74 | 0.029514 | -0.0088543 |  | 3.8369 | 33.2765
456.4 | 6.192 | 4.72 | 0.029486 | -0.0088457 |  | 3.8331 | 33.1361
456.6 | 6.186 | 4.7 | 0.029457 | -0.0088371 |  | 3.8294 | 32.9957
456.8 | 6.18 | 4.68 | 0.029429 | -0.0088286 |  | 3.8257 | 32.8552
457 | 6.174 | 4.67 | 0.0294 | -0.00882 |  | 3.822 | 32.785
457.2 | 6.168 | 4.65 | 0.029371 | -0.0088114 |  | 3.8183 | 32.6446
457.4 | 6.162 | 4.63 | 0.029343 | -0.0088029 |  | 3.8146 | 32.5042
457.6 | 6.15 | 4.61 | 0.029286 | -0.0087857 |  | 3.8071 | 32.3638
457.8 | 6.144 | 4.59 | 0.029257 | -0.0087771 |  | 3.8034 | 32.2234
458 | 6.138 | 4.57 | 0.029229 | -0.0087686 |  | 3.7997 | 32.083
458.2 | 6.132 | 4.55 | 0.0292 | -0.00876 |  | 3.796 | 31.9426
458.4 | 6.12 | 4.53 | 0.029143 | -0.0087429 |  | 3.7886 | 31.8022
458.6 | 6.114 | 4.52 | 0.029114 | -0.0087343 |  | 3.7849 | 31.732
458.8 | 6.108 | 4.5 | 0.029086 | -0.0087257 |  | 3.7811 | 31.5916
459 | 6.102 | 4.48 | 0.029057 | -0.0087171 |  | 3.7774 | 31.4512
459.2 | 6.096 | 4.46 | 0.029029 | -0.0087086 |  | 3.7737 | 31.3108
459.4 | 6.09 | 4.45 | 0.029 | -0.0087 |  | 3.77 | 31.2406
459.6 | 6.09 | 4.43 | 0.029 | -0.0087 |  | 3.77 | 31.1002
459.8 | 6.084 | 4.41 | 0.028971 | -0.0086914 |  | 3.7663 | 30.9598
460 | 6.078 | 4.39 | 0.028943 | -0.0086829 |  | 3.7626 | 30.8193
460.2 | 6.072 | 4.38 | 0.028914 | -0.0086743 |  | 3.7589 | 30.7491
460.4 | 6.066 | 4.36 | 0.028886 | -0.0086657 |  | 3.7551 | 30.6087
460.6 | 6.066 | 4.34 | 0.028886 | -0.0086657 |  | 3.7551 | 30.4683
460.8 | 6.054 | 4.33 | 0.028829 | -0.0086486 |  | 3.7477 | 30.3981
461 | 6.048 | 4.31 | 0.0288 | -0.00864 |  | 3.744 | 30.2577
461.2 | 6.042 | 4.29 | 0.028771 | -0.0086314 |  | 3.7403 | 30.1173
461.4 | 6.036 | 4.28 | 0.028743 | -0.0086229 |  | 3.7366 | 30.0471
461.6 | 6.03 | 4.26 | 0.028714 | -0.0086143 |  | 3.7329 | 29.9067
461.8 | 6.018 | 4.24 | 0.028657 | -0.0085971 |  | 3.7254 | 29.7663
462 | 6.012 | 4.23 | 0.028629 | -0.0085886 |  | 3.7217 | 29.6961
462.2 | 6.006 | 4.21 | 0.0286 | -0.00858 |  | 3.718 | 29.5557
462.4 | 6.006 | 4.19 | 0.0286 | -0.00858 |  | 3.718 | 29.4153
462.6 | 6 | 4.18 | 0.028571 | -0.0085714 |  | 3.7143 | 29.3451
462.8 | 5.994 | 4.16 | 0.028543 | -0.0085629 |  | 3.7106 | 29.2047
463 | 5.988 | 4.14 | 0.028514 | -0.0085543 |  | 3.7069 | 29.0643
463.2 | 5.976 | 4.13 | 0.028457 | -0.0085371 |  | 3.6994 | 28.9941
463.4 | 5.97 | 4.11 | 0.028429 | -0.0085286 |  | 3.6957 | 28.8536
463.6 | 5.958 | 4.1 | 0.028371 | -0.0085114 |  | 3.6883 | 28.7834
463.8 | 5.952 | 4.08 | 0.028343 | -0.0085029 |  | 3.6846 | 28.643
464 | 5.946 | 4.07 | 0.028314 | -0.0084943 |  | 3.6809 | 28.5728
464.2 | 5.94 | 4.05 | 0.028286 | -0.0084857 |  | 3.6771 | 28.4324
464.4 | 5.934 | 4.04 | 0.028257 | -0.0084771 |  | 3.6734 | 28.3622
464.6 | 5.928 | 4.02 | 0.028229 | -0.0084686 |  | 3.6697 | 28.2218
464.8 | 5.922 | 4.01 | 0.0282 | -0.00846 |  | 3.666 | 28.1516
465 | 5.922 | 3.99 | 0.0282 | -0.00846 |  | 3.666 | 28.0112
465.2 | 5.916 | 3.98 | 0.028171 | -0.0084514 |  | 3.6623 | 27.941
465.4 | 5.91 | 3.96 | 0.028143 | -0.0084429 |  | 3.6586 | 27.8006
465.6 | 5.898 | 3.95 | 0.028086 | -0.0084257 |  | 3.6511 | 27.7304
465.8 | 5.892 | 3.93 | 0.028057 | -0.0084171 |  | 3.6474 | 27.59
466 | 5.886 | 3.92 | 0.028029 | -0.0084086 |  | 3.6437 | 27.5198
466.2 | 5.88 | 3.9 | 0.028 | -0.0084 |  | 3.64 | 27.3794
466.4 | 5.874 | 3.89 | 0.027971 | -0.0083914 |  | 3.6363 | 27.3092
466.6 | 5.862 | 3.87 | 0.027914 | -0.0083743 |  | 3.6289 | 27.1688
466.8 | 5.856 | 3.86 | 0.027886 | -0.0083657 |  | 3.6251 | 27.0986
467 | 5.85 | 3.85 | 0.027857 | -0.0083571 |  | 3.6214 | 27.0284
467.2 | 5.844 | 3.83 | 0.027829 | -0.0083486 |  | 3.6177 | 26.8879
467.4 | 5.838 | 3.82 | 0.0278 | -0.00834 |  | 3.614 | 26.8177
467.6 | 5.832 | 3.8 | 0.027771 | -0.0083314 |  | 3.6103 | 26.6773
467.8 | 5.826 | 3.79 | 0.027743 | -0.0083229 |  | 3.6066 | 26.6071
468 | 5.82 | 3.78 | 0.027714 | -0.0083143 |  | 3.6029 | 26.5369
468.2 | 5.808 | 3.76 | 0.027657 | -0.0082971 |  | 3.5954 | 26.3965
468.4 | 5.802 | 3.75 | 0.027629 | -0.0082886 |  | 3.5917 | 26.3263
468.6 | 5.796 | 3.73 | 0.0276 | -0.00828 |  | 3.588 | 26.1859
468.8 | 5.784 | 3.72 | 0.027543 | -0.0082629 |  | 3.5806 | 26.1157
469 | 5.778 | 3.71 | 0.027514 | -0.0082543 |  | 3.5769 | 26.0455
469.2 | 5.772 | 3.69 | 0.027486 | -0.0082457 |  | 3.5731 | 25.9051
469.4 | 5.76 | 3.68 | 0.027429 | -0.0082286 |  | 3.5657 | 25.8349
469.6 | 5.754 | 3.66 | 0.0274 | -0.00822 |  | 3.562 | 25.6945
469.8 | 5.754 | 3.65 | 0.0274 | -0.00822 |  | 3.562 | 25.6243
470 | 5.748 | 3.64 | 0.027371 | -0.0082114 |  | 3.5583 | 25.5541
470.2 | 5.742 | 3.62 | 0.027343 | -0.0082029 |  | 3.5546 | 25.4137
470.4 | 5.73 | 3.61 | 0.027286 | -0.0081857 |  | 3.5471 | 25.3435
470.6 | 5.724 | 3.6 | 0.027257 | -0.0081771 |  | 3.5434 | 25.2733
470.8 | 5.718 | 3.58 | 0.027229 | -0.0081686 |  | 3.5397 | 25.1329
471 | 5.706 | 3.57 | 0.027171 | -0.0081514 |  | 3.5323 | 25.0627
471.2 | 5.7 | 3.55 | 0.027143 | -0.0081429 |  | 3.5286 | 24.9222
471.4 | 5.688 | 3.54 | 0.027086 | -0.0081257 |  | 3.5211 | 24.852
471.6 | 5.682 | 3.53 | 0.027057 | -0.0081171 |  | 3.5174 | 24.7818
471.8 | 5.676 | 3.51 | 0.027029 | -0.0081086 |  | 3.5137 | 24.6414
472 | 5.67 | 3.5 | 0.027 | -0.0081 |  | 3.51 | 24.5712
472.2 | 5.67 | 3.49 | 0.027 | -0.0081 |  | 3.51 | 24.501
472.4 | 5.664 | 3.48 | 0.026971 | -0.0080914 |  | 3.5063 | 24.4308
472.6 | 5.658 | 3.46 | 0.026943 | -0.0080829 |  | 3.5026 | 24.2904
472.8 | 5.652 | 3.45 | 0.026914 | -0.0080743 |  | 3.4989 | 24.2202
473 | 5.646 | 3.44 | 0.026886 | -0.0080657 |  | 3.4951 | 24.15
473.2 | 5.64 | 3.42 | 0.026857 | -0.0080571 |  | 3.4914 | 24.0096
473.4 | 5.634 | 3.41 | 0.026829 | -0.0080486 |  | 3.4877 | 23.9394
473.6 | 5.628 | 3.4 | 0.0268 | -0.00804 |  | 3.484 | 23.8692
473.8 | 5.622 | 3.39 | 0.026771 | -0.0080314 |  | 3.4803 | 23.799
474 | 5.616 | 3.37 | 0.026743 | -0.0080229 |  | 3.4766 | 23.6586
474.2 | 5.61 | 3.36 | 0.026714 | -0.0080143 |  | 3.4729 | 23.5884
474.4 | 5.604 | 3.35 | 0.026686 | -0.0080057 |  | 3.4691 | 23.5182
474.6 | 5.598 | 3.34 | 0.026657 | -0.0079971 |  | 3.4654 | 23.448
474.8 | 5.592 | 3.32 | 0.026629 | -0.0079886 |  | 3.4617 | 23.3076
475 | 5.586 | 3.31 | 0.0266 | -0.00798 |  | 3.458 | 23.2374
475.2 | 5.58 | 3.3 | 0.026571 | -0.0079714 |  | 3.4543 | 23.1672
475.4 | 5.568 | 3.29 | 0.026514 | -0.0079543 |  | 3.4469 | 23.097
475.6 | 5.562 | 3.27 | 0.026486 | -0.0079457 |  | 3.4431 | 22.9566
475.8 | 5.556 | 3.26 | 0.026457 | -0.0079371 |  | 3.4394 | 22.8863
476 | 5.55 | 3.25 | 0.026429 | -0.0079286 |  | 3.4357 | 22.8161
476.2 | 5.544 | 3.24 | 0.0264 | -0.00792 |  | 3.432 | 22.7459
476.4 | 5.538 | 3.23 | 0.026371 | -0.0079114 |  | 3.4283 | 22.6757
476.6 | 5.532 | 3.21 | 0.026343 | -0.0079029 |  | 3.4246 | 22.5353
476.8 | 5.52 | 3.2 | 0.026286 | -0.0078857 |  | 3.4171 | 22.4651
477 | 5.52 | 3.19 | 0.026286 | -0.0078857 |  | 3.4171 | 22.3949
477.2 | 5.514 | 3.18 | 0.026257 | -0.0078771 |  | 3.4134 | 22.3247
477.4 | 5.508 | 3.17 | 0.026229 | -0.0078686 |  | 3.4097 | 22.2545
477.6 | 5.502 | 3.15 | 0.0262 | -0.00786 |  | 3.406 | 22.1141
477.8 | 5.496 | 3.14 | 0.026171 | -0.0078514 |  | 3.4023 | 22.0439
478 | 5.49 | 3.13 | 0.026143 | -0.0078429 |  | 3.3986 | 21.9737
478.2 | 5.484 | 3.12 | 0.026114 | -0.0078343 |  | 3.3949 | 21.9035
478.4 | 5.478 | 3.11 | 0.026086 | -0.0078257 |  | 3.3911 | 21.8333
478.6 | 5.472 | 3.09 | 0.026057 | -0.0078171 |  | 3.3874 | 21.6929
478.8 | 5.466 | 3.08 | 0.026029 | -0.0078086 |  | 3.3837 | 21.6227
479 | 5.46 | 3.07 | 0.026 | -0.0078 |  | 3.38 | 21.5525
479.2 | 5.454 | 3.06 | 0.025971 | -0.0077914 |  | 3.3763 | 21.4823
479.4 | 5.442 | 3.05 | 0.025914 | -0.0077743 |  | 3.3689 | 21.4121
479.6 | 5.436 | 3.03 | 0.025886 | -0.0077657 |  | 3.3651 | 21.2717
479.8 | 5.436 | 3.02 | 0.025886 | -0.0077657 |  | 3.3651 | 21.2015
480 | 5.43 | 3.01 | 0.025857 | -0.0077571 |  | 3.3614 | 21.1313
480.2 | 5.424 | 3 | 0.025829 | -0.0077486 |  | 3.3577 | 21.0611
480.4 | 5.418 | 2.99 | 0.0258 | -0.00774 |  | 3.354 | 20.9909
480.6 | 5.412 | 2.98 | 0.025771 | -0.0077314 |  | 3.3503 | 20.9206
480.8 | 5.406 | 2.96 | 0.025743 | -0.0077229 |  | 3.3466 | 20.7802
481 | 5.4 | 2.95 | 0.025714 | -0.0077143 |  | 3.3429 | 20.71
481.2 | 5.394 | 2.94 | 0.025686 | -0.0077057 |  | 3.3391 | 20.6398
481.4 | 5.394 | 2.93 | 0.025686 | -0.0077057 |  | 3.3391 | 20.5696
481.6 | 5.388 | 2.92 | 0.025657 | -0.0076971 |  | 3.3354 | 20.4994
481.8 | 5.382 | 2.91 | 0.025629 | -0.0076886 |  | 3.3317 | 20.4292
482 | 5.376 | 2.9 | 0.0256 | -0.00768 |  | 3.328 | 20.359
482.2 | 5.37 | 2.89 | 0.025571 | -0.0076714 |  | 3.3243 | 20.2888
482.4 | 5.364 | 2.88 | 0.025543 | -0.0076629 |  | 3.3206 | 20.2186
482.6 | 5.352 | 2.87 | 0.025486 | -0.0076457 |  | 3.3131 | 20.1484
482.8 | 5.346 | 2.86 | 0.025457 | -0.0076371 |  | 3.3094 | 20.0782
483 | 5.334 | 2.85 | 0.0254 | -0.00762 |  | 3.302 | 20.008
483.2 | 5.328 | 2.84 | 0.025371 | -0.0076114 |  | 3.2983 | 19.9378
483.4 | 5.322 | 2.83 | 0.025343 | -0.0076029 |  | 3.2946 | 19.8676
483.6 | 5.316 | 2.82 | 0.025314 | -0.0075943 |  | 3.2909 | 19.7974
483.8 | 5.31 | 2.81 | 0.025286 | -0.0075857 |  | 3.2871 | 19.7272
484 | 5.304 | 2.8 | 0.025257 | -0.0075771 |  | 3.2834 | 19.657
484.2 | 5.298 | 2.79 | 0.025229 | -0.0075686 |  | 3.2797 | 19.5868
484.4 | 5.292 | 2.77 | 0.0252 | -0.00756 |  | 3.276 | 19.4464
484.6 | 5.286 | 2.76 | 0.025171 | -0.0075514 |  | 3.2723 | 19.3762
484.8 | 5.28 | 2.75 | 0.025143 | -0.0075429 |  | 3.2686 | 19.306
485 | 5.274 | 2.74 | 0.025114 | -0.0075343 |  | 3.2649 | 19.2358
485.2 | 5.262 | 2.73 | 0.025057 | -0.0075171 |  | 3.2574 | 19.1656
485.4 | 5.256 | 2.72 | 0.025029 | -0.0075086 |  | 3.2537 | 19.0954
485.6 | 5.25 | 2.71 | 0.025 | -0.0075 |  | 3.25 | 19.0252
485.8 | 5.238 | 2.7 | 0.024943 | -0.0074829 |  | 3.2426 | 18.955
486 | 5.232 | 2.69 | 0.024914 | -0.0074743 |  | 3.2389 | 18.8847
486.2 | 5.226 | 2.68 | 0.024886 | -0.0074657 |  | 3.2351 | 18.8145
486.4 | 5.22 | 2.67 | 0.024857 | -0.0074571 |  | 3.2314 | 18.7443
486.6 | 5.214 | 2.66 | 0.024829 | -0.0074486 |  | 3.2277 | 18.6741
486.8 | 5.208 | 2.65 | 0.0248 | -0.00744 |  | 3.224 | 18.6039
487 | 5.196 | 2.64 | 0.024743 | -0.0074229 |  | 3.2166 | 18.5337
487.2 | 5.19 | 2.63 | 0.024714 | -0.0074143 |  | 3.2129 | 18.4635
487.4 | 5.184 | 2.62 | 0.024686 | -0.0074057 |  | 3.2091 | 18.3933
487.6 | 5.178 | 2.6 | 0.024657 | -0.0073971 |  | 3.2054 | 18.2529
487.8 | 5.172 | 2.59 | 0.024629 | -0.0073886 |  | 3.2017 | 18.1827
488 | 5.166 | 2.58 | 0.0246 | -0.00738 |  | 3.198 | 18.1125
488.2 | 5.166 | 2.57 | 0.0246 | -0.00738 |  | 3.198 | 18.0423
488.4 | 5.154 | 2.56 | 0.024543 | -0.0073629 |  | 3.1906 | 17.9721
488.6 | 5.148 | 2.55 | 0.024514 | -0.0073543 |  | 3.1869 | 17.9019
488.8 | 5.142 | 2.54 | 0.024486 | -0.0073457 |  | 3.1831 | 17.8317
489 | 5.136 | 2.53 | 0.024457 | -0.0073371 |  | 3.1794 | 17.7615
489.2 | 5.13 | 2.52 | 0.024429 | -0.0073286 |  | 3.1757 | 17.6913
489.4 | 5.124 | 2.51 | 0.0244 | -0.00732 |  | 3.172 | 17.6211
489.6 | 5.118 | 2.5 | 0.024371 | -0.0073114 |  | 3.1683 | 17.5509
489.8 | 5.112 | 2.49 | 0.024343 | -0.0073029 |  | 3.1646 | 17.4807
490 | 5.106 | 2.48 | 0.024314 | -0.0072943 |  | 3.1609 | 17.4105
490.2 | 5.1 | 2.47 | 0.024286 | -0.0072857 |  | 3.1571 | 17.3403
490.4 | 5.094 | 2.46 | 0.024257 | -0.0072771 |  | 3.1534 | 17.2701
490.6 | 5.082 | 2.45 | 0.0242 | -0.00726 |  | 3.146 | 17.1999
490.8 | 5.076 | 2.44 | 0.024171 | -0.0072514 |  | 3.1423 | 17.1297
491 | 5.07 | 2.43 | 0.024143 | -0.0072429 |  | 3.1386 | 17.0595
491.2 | 5.058 | 2.42 | 0.024086 | -0.0072257 |  | 3.1311 | 16.9893
491.4 | 5.052 | 2.41 | 0.024057 | -0.0072171 |  | 3.1274 | 16.919
491.6 | 5.046 | 2.4 | 0.024029 | -0.0072086 |  | 3.1237 | 16.8488
491.8 | 5.04 | 2.39 | 0.024 | -0.0072 |  | 3.12 | 16.7786
492 | 5.034 | 2.38 | 0.023971 | -0.0071914 |  | 3.1163 | 16.7084
492.2 | 5.028 | 2.37 | 0.023943 | -0.0071829 |  | 3.1126 | 16.6382
492.4 | 5.022 | 2.36 | 0.023914 | -0.0071743 |  | 3.1089 | 16.568
492.6 | 5.016 | 2.35 | 0.023886 | -0.0071657 |  | 3.1051 | 16.4978
492.8 | 5.01 | 2.34 | 0.023857 | -0.0071571 |  | 3.1014 | 16.4276
493 | 5.01 | 2.33 | 0.023857 | -0.0071571 |  | 3.1014 | 16.3574
493.2 | 5.004 | 2.32 | 0.023829 | -0.0071486 |  | 3.0977 | 16.2872
493.4 | 4.998 | 2.31 | 0.0238 | -0.00714 |  | 3.094 | 16.217
493.6 | 4.992 | 2.3 | 0.023771 | -0.0071314 |  | 3.0903 | 16.1468
493.8 | 4.986 | 2.3 | 0.023743 | -0.0071229 |  | 3.0866 | 16.1468
494 | 4.98 | 2.29 | 0.023714 | -0.0071143 |  | 3.0829 | 16.0766
494.2 | 4.968 | 2.28 | 0.023657 | -0.0070971 |  | 3.0754 | 16.0064
494.4 | 4.962 | 2.27 | 0.023629 | -0.0070886 |  | 3.0717 | 15.9362
494.6 | 4.95 | 2.26 | 0.023571 | -0.0070714 |  | 3.0643 | 15.866
494.8 | 4.944 | 2.25 | 0.023543 | -0.0070629 |  | 3.0606 | 15.7958
495 | 4.938 | 2.24 | 0.023514 | -0.0070543 |  | 3.0569 | 15.7256
495.2 | 4.932 | 2.23 | 0.023486 | -0.0070457 |  | 3.0531 | 15.6554
495.4 | 4.926 | 2.22 | 0.023457 | -0.0070371 |  | 3.0494 | 15.5852
495.6 | 4.92 | 2.21 | 0.023429 | -0.0070286 |  | 3.0457 | 15.515
495.8 | 4.914 | 2.2 | 0.0234 | -0.00702 |  | 3.042 | 15.4448
496 | 4.908 | 2.19 | 0.023371 | -0.0070114 |  | 3.0383 | 15.3746
496.2 | 4.902 | 2.18 | 0.023343 | -0.0070029 |  | 3.0346 | 15.3044
496.4 | 4.896 | 2.17 | 0.023314 | -0.0069943 |  | 3.0309 | 15.2342
496.6 | 4.89 | 2.16 | 0.023286 | -0.0069857 |  | 3.0271 | 15.164
496.8 | 4.884 | 2.15 | 0.023257 | -0.0069771 |  | 3.0234 | 15.0938
497 | 4.878 | 2.14 | 0.023229 | -0.0069686 |  | 3.0197 | 15.0236
497.2 | 4.866 | 2.13 | 0.023171 | -0.0069514 |  | 3.0123 | 14.9533
497.4 | 4.86 | 2.12 | 0.023143 | -0.0069429 |  | 3.0086 | 14.8831
497.6 | 4.854 | 2.11 | 0.023114 | -0.0069343 |  | 3.0049 | 14.8129
497.8 | 4.848 | 2.1 | 0.023086 | -0.0069257 |  | 3.0011 | 14.7427
498 | 4.842 | 2.09 | 0.023057 | -0.0069171 |  | 2.9974 | 14.6725
498.2 | 4.836 | 2.09 | 0.023029 | -0.0069086 |  | 2.9937 | 14.6725
498.4 | 4.83 | 2.08 | 0.023 | -0.0069 |  | 2.99 | 14.6023
498.6 | 4.824 | 2.07 | 0.022971 | -0.0068914 |  | 2.9863 | 14.5321
498.8 | 4.818 | 2.06 | 0.022943 | -0.0068829 |  | 2.9826 | 14.4619
499 | 4.806 | 2.05 | 0.022886 | -0.0068657 |  | 2.9751 | 14.3917
499.2 | 4.8 | 2.04 | 0.022857 | -0.0068571 |  | 2.9714 | 14.3215
499.4 | 4.794 | 2.03 | 0.022829 | -0.0068486 |  | 2.9677 | 14.2513
499.6 | 4.788 | 2.02 | 0.0228 | -0.00684 |  | 2.964 | 14.1811
499.8 | 4.782 | 2.01 | 0.022771 | -0.0068314 |  | 2.9603 | 14.1109
500 | 4.776 | 2.01 | 0.022743 | -0.0068229 |  | 2.9566 | 14.1109
500.2 | 4.776 | 2 | 0.022743 | -0.0068229 |  | 2.9566 | 14.0407
500.4 | 4.77 | 1.99 | 0.022714 | -0.0068143 |  | 2.9529 | 13.9705
500.6 | 4.764 | 1.98 | 0.022686 | -0.0068057 |  | 2.9491 | 13.9003
500.8 | 4.758 | 1.97 | 0.022657 | -0.0067971 |  | 2.9454 | 13.8301
501 | 4.746 | 1.96 | 0.0226 | -0.00678 |  | 2.938 | 13.7599
501.2 | 4.74 | 1.95 | 0.022571 | -0.0067714 |  | 2.9343 | 13.6897
501.4 | 4.734 | 1.94 | 0.022543 | -0.0067629 |  | 2.9306 | 13.6195
501.6 | 4.728 | 1.93 | 0.022514 | -0.0067543 |  | 2.9269 | 13.5493
501.8 | 4.728 | 1.93 | 0.022514 | -0.0067543 |  | 2.9269 | 13.5493
502 | 4.722 | 1.92 | 0.022486 | -0.0067457 |  | 2.9231 | 13.4791
502.2 | 4.716 | 1.91 | 0.022457 | -0.0067371 |  | 2.9194 | 13.4089
502.4 | 4.71 | 1.9 | 0.022429 | -0.0067286 |  | 2.9157 | 13.3387
502.6 | 4.71 | 1.89 | 0.022429 | -0.0067286 |  | 2.9157 | 13.2685
502.8 | 4.704 | 1.88 | 0.0224 | -0.00672 |  | 2.912 | 13.1983
503 | 4.698 | 1.88 | 0.022371 | -0.0067114 |  | 2.9083 | 13.1983
503.2 | 4.692 | 1.87 | 0.022343 | -0.0067029 |  | 2.9046 | 13.1281
503.4 | 4.68 | 1.86 | 0.022286 | -0.0066857 |  | 2.8971 | 13.0579
503.6 | 4.674 | 1.85 | 0.022257 | -0.0066771 |  | 2.8934 | 12.9877
503.8 | 4.668 | 1.84 | 0.022229 | -0.0066686 |  | 2.8897 | 12.9174
504 | 4.662 | 1.83 | 0.0222 | -0.00666 |  | 2.886 | 12.8472
504.2 | 4.656 | 1.82 | 0.022171 | -0.0066514 |  | 2.8823 | 12.777
504.4 | 4.65 | 1.81 | 0.022143 | -0.0066429 |  | 2.8786 | 12.7068
504.6 | 4.644 | 1.81 | 0.022114 | -0.0066343 |  | 2.8749 | 12.7068
504.8 | 4.632 | 1.8 | 0.022057 | -0.0066171 |  | 2.8674 | 12.6366
505 | 4.626 | 1.79 | 0.022029 | -0.0066086 |  | 2.8637 | 12.5664
505.2 | 4.62 | 1.78 | 0.022 | -0.0066 |  | 2.86 | 12.4962
505.4 | 4.614 | 1.77 | 0.021971 | -0.0065914 |  | 2.8563 | 12.426
505.6 | 4.608 | 1.76 | 0.021943 | -0.0065829 |  | 2.8526 | 12.3558
505.8 | 4.596 | 1.75 | 0.021886 | -0.0065657 |  | 2.8451 | 12.2856
506 | 4.59 | 1.74 | 0.021857 | -0.0065571 |  | 2.8414 | 12.2154
506.2 | 4.584 | 1.74 | 0.021829 | -0.0065486 |  | 2.8377 | 12.2154
506.4 | 4.578 | 1.73 | 0.0218 | -0.00654 |  | 2.834 | 12.1452
506.6 | 4.572 | 1.72 | 0.021771 | -0.0065314 |  | 2.8303 | 12.075
506.8 | 4.566 | 1.71 | 0.021743 | -0.0065229 |  | 2.8266 | 12.0048
507 | 4.56 | 1.7 | 0.021714 | -0.0065143 |  | 2.8229 | 11.9346
507.2 | 4.554 | 1.69 | 0.021686 | -0.0065057 |  | 2.8191 | 11.8644
507.4 | 4.548 | 1.69 | 0.021657 | -0.0064971 |  | 2.8154 | 11.8644
507.6 | 4.536 | 1.68 | 0.0216 | -0.00648 |  | 2.808 | 11.7942
507.8 | 4.53 | 1.67 | 0.021571 | -0.0064714 |  | 2.8043 | 11.724
508 | 4.524 | 1.66 | 0.021543 | -0.0064629 |  | 2.8006 | 11.6538
508.2 | 4.518 | 1.65 | 0.021514 | -0.0064543 |  | 2.7969 | 11.5836
508.4 | 4.512 | 1.64 | 0.021486 | -0.0064457 |  | 2.7931 | 11.5134
508.6 | 4.506 | 1.64 | 0.021457 | -0.0064371 |  | 2.7894 | 11.5134
508.8 | 4.5 | 1.63 | 0.021429 | -0.0064286 |  | 2.7857 | 11.4432
509 | 4.494 | 1.62 | 0.0214 | -0.00642 |  | 2.782 | 11.373
509.2 | 4.488 | 1.61 | 0.021371 | -0.0064114 |  | 2.7783 | 11.3028
509.4 | 4.482 | 1.61 | 0.021343 | -0.0064029 |  | 2.7746 | 11.3028
509.6 | 4.476 | 1.6 | 0.021314 | -0.0063943 |  | 2.7709 | 11.2326
509.8 | 4.47 | 1.59 | 0.021286 | -0.0063857 |  | 2.7671 | 11.1624
510 | 4.47 | 1.58 | 0.021286 | -0.0063857 |  | 2.7671 | 11.0922
510.2 | 4.464 | 1.57 | 0.021257 | -0.0063771 |  | 2.7634 | 11.022
510.4 | 4.458 | 1.56 | 0.021229 | -0.0063686 |  | 2.7597 | 10.9517
510.6 | 4.452 | 1.56 | 0.0212 | -0.00636 |  | 2.756 | 10.9517
510.8 | 4.446 | 1.55 | 0.021171 | -0.0063514 |  | 2.7523 | 10.8815
511 | 4.446 | 1.54 | 0.021171 | -0.0063514 |  | 2.7523 | 10.8113
511.2 | 4.44 | 1.53 | 0.021143 | -0.0063429 |  | 2.7486 | 10.7411
511.4 | 4.434 | 1.53 | 0.021114 | -0.0063343 |  | 2.7449 | 10.7411
511.6 | 4.428 | 1.52 | 0.021086 | -0.0063257 |  | 2.7411 | 10.6709
511.8 | 4.422 | 1.51 | 0.021057 | -0.0063171 |  | 2.7374 | 10.6007
512 | 4.41 | 1.5 | 0.021 | -0.0063 |  | 2.73 | 10.5305
512.2 | 4.404 | 1.49 | 0.020971 | -0.0062914 |  | 2.7263 | 10.4603
512.4 | 4.392 | 1.49 | 0.020914 | -0.0062743 |  | 2.7189 | 10.4603
512.6 | 4.386 | 1.48 | 0.020886 | -0.0062657 |  | 2.7151 | 10.3901
512.8 | 4.38 | 1.47 | 0.020857 | -0.0062571 |  | 2.7114 | 10.3199
513 | 4.368 | 1.46 | 0.0208 | -0.00624 |  | 2.704 | 10.2497
513.2 | 4.362 | 1.45 | 0.020771 | -0.0062314 |  | 2.7003 | 10.1795
513.4 | 4.356 | 1.45 | 0.020743 | -0.0062229 |  | 2.6966 | 10.1795
513.6 | 4.35 | 1.44 | 0.020714 | -0.0062143 |  | 2.6929 | 10.1093
513.8 | 4.338 | 1.43 | 0.020657 | -0.0061971 |  | 2.6854 | 10.0391
514 | 4.332 | 1.42 | 0.020629 | -0.0061886 |  | 2.6817 | 9.9689
514.2 | 4.326 | 1.41 | 0.0206 | -0.00618 |  | 2.678 | 9.8987
514.4 | 4.32 | 1.41 | 0.020571 | -0.0061714 |  | 2.6743 | 9.8987
514.6 | 4.314 | 1.4 | 0.020543 | -0.0061629 |  | 2.6706 | 9.8285
514.8 | 4.308 | 1.39 | 0.020514 | -0.0061543 |  | 2.6669 | 9.7583
515 | 4.302 | 1.38 | 0.020486 | -0.0061457 |  | 2.6631 | 9.6881
515.2 | 4.296 | 1.37 | 0.020457 | -0.0061371 |  | 2.6594 | 9.6179
515.4 | 4.29 | 1.37 | 0.020429 | -0.0061286 |  | 2.6557 | 9.6179
515.6 | 4.278 | 1.36 | 0.020371 | -0.0061114 |  | 2.6483 | 9.5477
515.8 | 4.272 | 1.35 | 0.020343 | -0.0061029 |  | 2.6446 | 9.4775
516 | 4.266 | 1.34 | 0.020314 | -0.0060943 |  | 2.6409 | 9.4073
516.2 | 4.26 | 1.34 | 0.020286 | -0.0060857 |  | 2.6371 | 9.4073
516.4 | 4.254 | 1.33 | 0.020257 | -0.0060771 |  | 2.6334 | 9.3371
516.6 | 4.248 | 1.32 | 0.020229 | -0.0060686 |  | 2.6297 | 9.2669
516.8 | 4.242 | 1.31 | 0.0202 | -0.00606 |  | 2.626 | 9.1967
517 | 4.242 | 1.31 | 0.0202 | -0.00606 |  | 2.626 | 9.1967
517.2 | 4.236 | 1.3 | 0.020171 | -0.0060514 |  | 2.6223 | 9.1265
517.4 | 4.23 | 1.29 | 0.020143 | -0.0060429 |  | 2.6186 | 9.0563
517.6 | 4.224 | 1.28 | 0.020114 | -0.0060343 |  | 2.6149 | 8.9861
517.8 | 4.218 | 1.28 | 0.020086 | -0.0060257 |  | 2.6111 | 8.9861
518 | 4.212 | 1.27 | 0.020057 | -0.0060171 |  | 2.6074 | 8.9158
518.2 | 4.206 | 1.26 | 0.020029 | -0.0060086 |  | 2.6037 | 8.8456
518.4 | 4.2 | 1.25 | 0.02 | -0.006 |  | 2.6 | 8.7754
518.6 | 4.2 | 1.25 | 0.02 | -0.006 |  | 2.6 | 8.7754
518.8 | 4.194 | 1.24 | 0.019971 | -0.0059914 |  | 2.5963 | 8.7052
519 | 4.188 | 1.23 | 0.019943 | -0.0059829 |  | 2.5926 | 8.635
519.2 | 4.182 | 1.22 | 0.019914 | -0.0059743 |  | 2.5889 | 8.5648
519.4 | 4.17 | 1.22 | 0.019857 | -0.0059571 |  | 2.5814 | 8.5648
519.6 | 4.164 | 1.21 | 0.019829 | -0.0059486 |  | 2.5777 | 8.4946
519.8 | 4.152 | 1.2 | 0.019771 | -0.0059314 |  | 2.5703 | 8.4244
520 | 4.146 | 1.2 | 0.019743 | -0.0059229 |  | 2.5666 | 8.4244
520.2 | 4.14 | 1.19 | 0.019714 | -0.0059143 |  | 2.5629 | 8.3542
520.4 | 4.134 | 1.18 | 0.019686 | -0.0059057 |  | 2.5591 | 8.284
520.6 | 4.128 | 1.17 | 0.019657 | -0.0058971 |  | 2.5554 | 8.2138
520.8 | 4.128 | 1.17 | 0.019657 | -0.0058971 |  | 2.5554 | 8.2138
521 | 4.122 | 1.16 | 0.019629 | -0.0058886 |  | 2.5517 | 8.1436
521.2 | 4.11 | 1.15 | 0.019571 | -0.0058714 |  | 2.5443 | 8.0734
521.4 | 4.104 | 1.14 | 0.019543 | -0.0058629 |  | 2.5406 | 8.0032
521.6 | 4.092 | 1.14 | 0.019486 | -0.0058457 |  | 2.5331 | 8.0032
521.8 | 4.086 | 1.13 | 0.019457 | -0.0058371 |  | 2.5294 | 7.933
522 | 4.074 | 1.12 | 0.0194 | -0.00582 |  | 2.522 | 7.8628
522.2 | 4.068 | 1.11 | 0.019371 | -0.0058114 |  | 2.5183 | 7.7926
522.4 | 4.062 | 1.11 | 0.019343 | -0.0058029 |  | 2.5146 | 7.7926
522.6 | 4.056 | 1.1 | 0.019314 | -0.0057943 |  | 2.5109 | 7.7224
522.8 | 4.05 | 1.09 | 0.019286 | -0.0057857 |  | 2.5071 | 7.6522
523 | 4.044 | 1.08 | 0.019257 | -0.0057771 |  | 2.5034 | 7.582
523.2 | 4.038 | 1.08 | 0.019229 | -0.0057686 |  | 2.4997 | 7.582
523.4 | 4.032 | 1.07 | 0.0192 | -0.00576 |  | 2.496 | 7.5118
523.6 | 4.026 | 1.06 | 0.019171 | -0.0057514 |  | 2.4923 | 7.4416
523.8 | 4.02 | 1.05 | 0.019143 | -0.0057429 |  | 2.4886 | 7.3714
524 | 4.014 | 1.05 | 0.019114 | -0.0057343 |  | 2.4849 | 7.3714
524.2 | 4.008 | 1.04 | 0.019086 | -0.0057257 |  | 2.4811 | 7.3012
524.4 | 4.002 | 1.03 | 0.019057 | -0.0057171 |  | 2.4774 | 7.231
524.6 | 3.99 | 1.02 | 0.019 | -0.0057 |  | 2.47 | 7.1608
524.8 | 3.984 | 1.02 | 0.018971 | -0.0056914 |  | 2.4663 | 7.1608
525 | 3.978 | 1.01 | 0.018943 | -0.0056829 |  | 2.4626 | 7.0906
525.2 | 3.972 | 1 | 0.018914 | -0.0056743 |  | 2.4589 | 7.0204
525.4 | 3.966 | 1 | 0.018886 | -0.0056657 |  | 2.4551 | 7.0204
525.6 | 3.96 | 0.99 | 0.018857 | -0.0056571 |  | 2.4514 | 6.9501
525.8 | 3.954 | 0.98 | 0.018829 | -0.0056486 |  | 2.4477 | 6.8799
526 | 3.948 | 0.98 | 0.0188 | -0.00564 |  | 2.444 | 6.8799
526.2 | 3.948 | 0.97 | 0.0188 | -0.00564 |  | 2.444 | 6.8097
526.4 | 3.942 | 0.96 | 0.018771 | -0.0056314 |  | 2.4403 | 6.7395
526.6 | 3.93 | 0.96 | 0.018714 | -0.0056143 |  | 2.4329 | 6.7395
526.8 | 3.93 | 0.95 | 0.018714 | -0.0056143 |  | 2.4329 | 6.6693
527 | 3.924 | 0.94 | 0.018686 | -0.0056057 |  | 2.4291 | 6.5991
527.2 | 3.918 | 0.93 | 0.018657 | -0.0055971 |  | 2.4254 | 6.5289
527.4 | 3.906 | 0.93 | 0.0186 | -0.00558 |  | 2.418 | 6.5289
527.6 | 3.9 | 0.92 | 0.018571 | -0.0055714 |  | 2.4143 | 6.4587
527.8 | 3.888 | 0.91 | 0.018514 | -0.0055543 |  | 2.4069 | 6.3885
528 | 3.882 | 0.91 | 0.018486 | -0.0055457 |  | 2.4031 | 6.3885
528.2 | 3.876 | 0.9 | 0.018457 | -0.0055371 |  | 2.3994 | 6.3183
528.4 | 3.87 | 0.89 | 0.018429 | -0.0055286 |  | 2.3957 | 6.2481
528.6 | 3.858 | 0.89 | 0.018371 | -0.0055114 |  | 2.3883 | 6.2481
528.8 | 3.852 | 0.88 | 0.018343 | -0.0055029 |  | 2.3846 | 6.1779
529 | 3.846 | 0.87 | 0.018314 | -0.0054943 |  | 2.3809 | 6.1077
529.2 | 3.84 | 0.87 | 0.018286 | -0.0054857 |  | 2.3771 | 6.1077
529.4 | 3.834 | 0.86 | 0.018257 | -0.0054771 |  | 2.3734 | 6.0375
529.6 | 3.834 | 0.85 | 0.018257 | -0.0054771 |  | 2.3734 | 5.9673
529.8 | 3.822 | 0.85 | 0.0182 | -0.00546 |  | 2.366 | 5.9673
530 | 3.816 | 0.84 | 0.018171 | -0.0054514 |  | 2.3623 | 5.8971
530.2 | 3.81 | 0.83 | 0.018143 | -0.0054429 |  | 2.3586 | 5.8269
530.4 | 3.804 | 0.83 | 0.018114 | -0.0054343 |  | 2.3549 | 5.8269
530.6 | 3.798 | 0.82 | 0.018086 | -0.0054257 |  | 2.3511 | 5.7567
530.8 | 3.792 | 0.81 | 0.018057 | -0.0054171 |  | 2.3474 | 5.6865
531 | 3.786 | 0.81 | 0.018029 | -0.0054086 |  | 2.3437 | 5.6865
531.2 | 3.78 | 0.8 | 0.018 | -0.0054 |  | 2.34 | 5.6163
531.4 | 3.774 | 0.79 | 0.017971 | -0.0053914 |  | 2.3363 | 5.5461
531.6 | 3.768 | 0.78 | 0.017943 | -0.0053829 |  | 2.3326 | 5.4759
531.8 | 3.762 | 0.78 | 0.017914 | -0.0053743 |  | 2.3289 | 5.4759
532 | 3.756 | 0.77 | 0.017886 | -0.0053657 |  | 2.3251 | 5.4057
532.2 | 3.75 | 0.76 | 0.017857 | -0.0053571 |  | 2.3214 | 5.3355
532.4 | 3.744 | 0.76 | 0.017829 | -0.0053486 |  | 2.3177 | 5.3355
532.6 | 3.732 | 0.75 | 0.017771 | -0.0053314 |  | 2.3103 | 5.2653
532.8 | 3.726 | 0.74 | 0.017743 | -0.0053229 |  | 2.3066 | 5.1951
533 | 3.72 | 0.73 | 0.017714 | -0.0053143 |  | 2.3029 | 5.1249
533.2 | 3.708 | 0.73 | 0.017657 | -0.0052971 |  | 2.2954 | 5.1249
533.4 | 3.702 | 0.72 | 0.017629 | -0.0052886 |  | 2.2917 | 5.0547
533.6 | 3.696 | 0.72 | 0.0176 | -0.00528 |  | 2.288 | 5.0547
533.8 | 3.696 | 0.71 | 0.0176 | -0.00528 |  | 2.288 | 4.9844
534 | 3.69 | 0.7 | 0.017571 | -0.0052714 |  | 2.2843 | 4.9142
534.2 | 3.684 | 0.7 | 0.017543 | -0.0052629 |  | 2.2806 | 4.9142
534.4 | 3.678 | 0.69 | 0.017514 | -0.0052543 |  | 2.2769 | 4.844
534.6 | 3.672 | 0.68 | 0.017486 | -0.0052457 |  | 2.2731 | 4.7738
534.8 | 3.666 | 0.68 | 0.017457 | -0.0052371 |  | 2.2694 | 4.7738
535 | 3.66 | 0.67 | 0.017429 | -0.0052286 |  | 2.2657 | 4.7036
535.2 | 3.654 | 0.67 | 0.0174 | -0.00522 |  | 2.262 | 4.7036
535.4 | 3.648 | 0.66 | 0.017371 | -0.0052114 |  | 2.2583 | 4.6334
535.6 | 3.642 | 0.65 | 0.017343 | -0.0052029 |  | 2.2546 | 4.5632
535.8 | 3.63 | 0.65 | 0.017286 | -0.0051857 |  | 2.2471 | 4.5632
536 | 3.624 | 0.64 | 0.017257 | -0.0051771 |  | 2.2434 | 4.493
536.2 | 3.612 | 0.63 | 0.0172 | -0.00516 |  | 2.236 | 4.4228
536.4 | 3.606 | 0.63 | 0.017171 | -0.0051514 |  | 2.2323 | 4.4228
536.6 | 3.6 | 0.62 | 0.017143 | -0.0051429 |  | 2.2286 | 4.3526
536.8 | 3.594 | 0.61 | 0.017114 | -0.0051343 |  | 2.2249 | 4.2824
537 | 3.588 | 0.61 | 0.017086 | -0.0051257 |  | 2.2211 | 4.2824
537.2 | 3.582 | 0.6 | 0.017057 | -0.0051171 |  | 2.2174 | 4.2122
537.4 | 3.576 | 0.6 | 0.017029 | -0.0051086 |  | 2.2137 | 4.2122
537.6 | 3.57 | 0.59 | 0.017 | -0.0051 |  | 2.21 | 4.142
537.8 | 3.564 | 0.59 | 0.016971 | -0.0050914 |  | 2.2063 | 4.142
538 | 3.558 | 0.58 | 0.016943 | -0.0050829 |  | 2.2026 | 4.0718
538.2 | 3.558 | 0.58 | 0.016943 | -0.0050829 |  | 2.2026 | 4.0718
538.4 | 3.552 | 0.57 | 0.016914 | -0.0050743 |  | 2.1989 | 4.0016
538.6 | 3.54 | 0.56 | 0.016857 | -0.0050571 |  | 2.1914 | 3.9314
538.8 | 3.534 | 0.56 | 0.016829 | -0.0050486 |  | 2.1877 | 3.9314
539 | 3.528 | 0.55 | 0.0168 | -0.00504 |  | 2.184 | 3.8612
539.2 | 3.522 | 0.54 | 0.016771 | -0.0050314 |  | 2.1803 | 3.791
539.4 | 3.516 | 0.54 | 0.016743 | -0.0050229 |  | 2.1766 | 3.791
539.6 | 3.51 | 0.53 | 0.016714 | -0.0050143 |  | 2.1729 | 3.7208
539.8 | 3.504 | 0.53 | 0.016686 | -0.0050057 |  | 2.1691 | 3.7208
540 | 3.498 | 0.52 | 0.016657 | -0.0049971 |  | 2.1654 | 3.6506
540.2 | 3.492 | 0.51 | 0.016629 | -0.0049886 |  | 2.1617 | 3.5804
540.4 | 3.486 | 0.51 | 0.0166 | -0.00498 |  | 2.158 | 3.5804
540.6 | 3.474 | 0.5 | 0.016543 | -0.0049629 |  | 2.1506 | 3.5102
540.8 | 3.474 | 0.49 | 0.016543 | -0.0049629 |  | 2.1506 | 3.44
541 | 3.468 | 0.49 | 0.016514 | -0.0049543 |  | 2.1469 | 3.44
541.2 | 3.462 | 0.48 | 0.016486 | -0.0049457 |  | 2.1431 | 3.3698
541.4 | 3.462 | 0.47 | 0.016486 | -0.0049457 |  | 2.1431 | 3.2996
541.6 | 3.456 | 0.47 | 0.016457 | -0.0049371 |  | 2.1394 | 3.2996
541.8 | 3.45 | 0.46 | 0.016429 | -0.0049286 |  | 2.1357 | 3.2294
542 | 3.444 | 0.45 | 0.0164 | -0.00492 |  | 2.132 | 3.1592
542.2 | 3.438 | 0.45 | 0.016371 | -0.0049114 |  | 2.1283 | 3.1592
542.4 | 3.432 | 0.44 | 0.016343 | -0.0049029 |  | 2.1246 | 3.089
542.6 | 3.426 | 0.44 | 0.016314 | -0.0048943 |  | 2.1209 | 3.089
542.8 | 3.42 | 0.43 | 0.016286 | -0.0048857 |  | 2.1171 | 3.0188
543 | 3.414 | 0.43 | 0.016257 | -0.0048771 |  | 2.1134 | 3.0188
543.2 | 3.408 | 0.42 | 0.016229 | -0.0048686 |  | 2.1097 | 2.9485
543.4 | 3.396 | 0.41 | 0.016171 | -0.0048514 |  | 2.1023 | 2.8783
543.6 | 3.39 | 0.41 | 0.016143 | -0.0048429 |  | 2.0986 | 2.8783
543.8 | 3.378 | 0.4 | 0.016086 | -0.0048257 |  | 2.0911 | 2.8081
544 | 3.372 | 0.4 | 0.016057 | -0.0048171 |  | 2.0874 | 2.8081
544.2 | 3.36 | 0.39 | 0.016 | -0.0048 |  | 2.08 | 2.7379
544.4 | 3.354 | 0.38 | 0.015971 | -0.0047914 |  | 2.0763 | 2.6677
544.6 | 3.348 | 0.38 | 0.015943 | -0.0047829 |  | 2.0726 | 2.6677
544.8 | 3.342 | 0.37 | 0.015914 | -0.0047743 |  | 2.0689 | 2.5975
545 | 3.336 | 0.36 | 0.015886 | -0.0047657 |  | 2.0651 | 2.5273
545.2 | 3.33 | 0.36 | 0.015857 | -0.0047571 |  | 2.0614 | 2.5273
545.4 | 3.324 | 0.35 | 0.015829 | -0.0047486 |  | 2.0577 | 2.4571
545.6 | 3.318 | 0.35 | 0.0158 | -0.00474 |  | 2.054 | 2.4571
545.8 | 3.312 | 0.34 | 0.015771 | -0.0047314 |  | 2.0503 | 2.3869
546 | 3.3 | 0.33 | 0.015714 | -0.0047143 |  | 2.0429 | 2.3167
546.2 | 3.294 | 0.33 | 0.015686 | -0.0047057 |  | 2.0391 | 2.3167
546.4 | 3.288 | 0.32 | 0.015657 | -0.0046971 |  | 2.0354 | 2.2465
546.6 | 3.282 | 0.32 | 0.015629 | -0.0046886 |  | 2.0317 | 2.2465
546.8 | 3.276 | 0.31 | 0.0156 | -0.00468 |  | 2.028 | 2.1763
547 | 3.27 | 0.3 | 0.015571 | -0.0046714 |  | 2.0243 | 2.1061
547.2 | 3.27 | 0.3 | 0.015571 | -0.0046714 |  | 2.0243 | 2.1061
547.4 | 3.264 | 0.29 | 0.015543 | -0.0046629 |  | 2.0206 | 2.0359
547.6 | 3.258 | 0.29 | 0.015514 | -0.0046543 |  | 2.0169 | 2.0359
547.8 | 3.252 | 0.28 | 0.015486 | -0.0046457 |  | 2.0131 | 1.9657
548 | 3.246 | 0.27 | 0.015457 | -0.0046371 |  | 2.0094 | 1.8955
548.2 | 3.24 | 0.27 | 0.015429 | -0.0046286 |  | 2.0057 | 1.8955
548.4 | 3.234 | 0.26 | 0.0154 | -0.00462 |  | 2.002 | 1.8253
548.6 | 3.228 | 0.25 | 0.015371 | -0.0046114 |  | 1.9983 | 1.7551
548.8 | 3.222 | 0.25 | 0.015343 | -0.0046029 |  | 1.9946 | 1.7551
549 | 3.216 | 0.24 | 0.015314 | -0.0045943 |  | 1.9909 | 1.6849
549.2 | 3.21 | 0.24 | 0.015286 | -0.0045857 |  | 1.9871 | 1.6849
549.4 | 3.204 | 0.23 | 0.015257 | -0.0045771 |  | 1.9834 | 1.6147
549.6 | 3.198 | 0.22 | 0.015229 | -0.0045686 |  | 1.9797 | 1.5445
549.8 | 3.192 | 0.22 | 0.0152 | -0.00456 |  | 1.976 | 1.5445
550 | 3.186 | 0.21 | 0.015171 | -0.0045514 |  | 1.9723 | 1.4743
550.2 | 3.174 | 0.21 | 0.015114 | -0.0045343 |  | 1.9649 | 1.4743
550.4 | 3.168 | 0.2 | 0.015086 | -0.0045257 |  | 1.9611 | 1.4041
550.6 | 3.162 | 0.19 | 0.015057 | -0.0045171 |  | 1.9574 | 1.3339
550.8 | 3.156 | 0.19 | 0.015029 | -0.0045086 |  | 1.9537 | 1.3339
551 | 3.15 | 0.18 | 0.015 | -0.0045 |  | 1.95 | 1.2637
551.2 | 3.144 | 0.18 | 0.014971 | -0.0044914 |  | 1.9463 | 1.2637
551.4 | 3.138 | 0.17 | 0.014943 | -0.0044829 |  | 1.9426 | 1.1935
551.6 | 3.126 | 0.17 | 0.014886 | -0.0044657 |  | 1.9351 | 1.1935
551.8 | 3.12 | 0.16 | 0.014857 | -0.0044571 |  | 1.9314 | 1.1233
552 | 3.108 | 0.15 | 0.0148 | -0.00444 |  | 1.924 | 1.0531
552.2 | 3.102 | 0.15 | 0.014771 | -0.0044314 |  | 1.9203 | 1.0531
552.4 | 3.096 | 0.14 | 0.014743 | -0.0044229 |  | 1.9166 | 0.98285
552.6 | 3.096 | 0.14 | 0.014743 | -0.0044229 |  | 1.9166 | 0.98285
552.8 | 3.09 | 0.13 | 0.014714 | -0.0044143 |  | 1.9129 | 0.91265
553 | 3.084 | 0.12 | 0.014686 | -0.0044057 |  | 1.9091 | 0.84244
553.2 | 3.078 | 0.12 | 0.014657 | -0.0043971 |  | 1.9054 | 0.84244
553.4 | 3.072 | 0.11 | 0.014629 | -0.0043886 |  | 1.9017 | 0.77224
553.6 | 3.066 | 0.11 | 0.0146 | -0.00438 |  | 1.898 | 0.77224
553.8 | 3.06 | 0.1 | 0.014571 | -0.0043714 |  | 1.8943 | 0.70204
554 | 3.054 | 0.1 | 0.014543 | -0.0043629 |  | 1.8906 | 0.70204
554.2 | 3.048 | 0.09 | 0.014514 | -0.0043543 |  | 1.8869 | 0.63183
554.4 | 3.042 | 0.09 | 0.014486 | -0.0043457 |  | 1.8831 | 0.63183
554.6 | 3.036 | 0.09 | 0.014457 | -0.0043371 |  | 1.8794 | 0.63183
554.8 | 3.036 | 0.11 | 0.014457 | -0.0043371 |  | 1.8794 | 0.77224
555 | 3.042 | 0.13 | 0.014486 | -0.0043457 |  | 1.8831 | 0.91265
555.2 | 3.042 | 0.16 | 0.014486 | -0.0043457 |  | 1.8831 | 1.1233
555.4 | 3.048 | 0.19 | 0.014514 | -0.0043543 |  | 1.8869 | 1.3339
555.6 | 3.054 | 0.22 | 0.014543 | -0.0043629 |  | 1.8906 | 1.5445
555.8 | 3.06 | 0.24 | 0.014571 | -0.0043714 |  | 1.8943 | 1.6849
556 | 3.066 | 0.27 | 0.0146 | -0.00438 |  | 1.898 | 1.8955
556.2 | 3.072 | 0.29 | 0.014629 | -0.0043886 |  | 1.9017 | 2.0359
556.4 | 3.078 | 0.32 | 0.014657 | -0.0043971 |  | 1.9054 | 2.2465
556.6 | 3.084 | 0.34 | 0.014686 | -0.0044057 |  | 1.9091 | 2.3869
556.8 | 3.084 | 0.37 | 0.014686 | -0.0044057 |  | 1.9091 | 2.5975
557 | 3.09 | 0.39 | 0.014714 | -0.0044143 |  | 1.9129 | 2.7379
557.2 | 3.096 | 0.41 | 0.014743 | -0.0044229 |  | 1.9166 | 2.8783
557.4 | 3.102 | 0.43 | 0.014771 | -0.0044314 |  | 1.9203 | 3.0188
557.6 | 3.108 | 0.46 | 0.0148 | -0.00444 |  | 1.924 | 3.2294
557.8 | 3.114 | 0.48 | 0.014829 | -0.0044486 |  | 1.9277 | 3.3698
558 | 3.126 | 0.5 | 0.014886 | -0.0044657 |  | 1.9351 | 3.5102
558.2 | 3.132 | 0.52 | 0.014914 | -0.0044743 |  | 1.9389 | 3.6506
558.4 | 3.138 | 0.54 | 0.014943 | -0.0044829 |  | 1.9426 | 3.791
558.6 | 3.144 | 0.56 | 0.014971 | -0.0044914 |  | 1.9463 | 3.9314
558.8 | 3.15 | 0.58 | 0.015 | -0.0045 |  | 1.95 | 4.0718
559 | 3.156 | 0.6 | 0.015029 | -0.0045086 |  | 1.9537 | 4.2122
559.2 | 3.156 | 0.62 | 0.015029 | -0.0045086 |  | 1.9537 | 4.3526
559.4 | 3.162 | 0.63 | 0.015057 | -0.0045171 |  | 1.9574 | 4.4228
559.6 | 3.168 | 0.65 | 0.015086 | -0.0045257 |  | 1.9611 | 4.5632
559.8 | 3.18 | 0.67 | 0.015143 | -0.0045429 |  | 1.9686 | 4.7036
560 | 3.186 | 0.69 | 0.015171 | -0.0045514 |  | 1.9723 | 4.844
560.2 | 3.192 | 0.71 | 0.0152 | -0.00456 |  | 1.976 | 4.9844
560.4 | 3.198 | 0.74 | 0.015229 | -0.0045686 |  | 1.9797 | 5.1951
560.6 | 3.204 | 0.75 | 0.015257 | -0.0045771 |  | 1.9834 | 5.2653
560.8 | 3.21 | 0.77 | 0.015286 | -0.0045857 |  | 1.9871 | 5.4057
561 | 3.216 | 0.79 | 0.015314 | -0.0045943 |  | 1.9909 | 5.5461
561.2 | 3.222 | 0.81 | 0.015343 | -0.0046029 |  | 1.9946 | 5.6865
561.4 | 3.228 | 0.83 | 0.015371 | -0.0046114 |  | 1.9983 | 5.8269
561.6 | 3.234 | 0.85 | 0.0154 | -0.00462 |  | 2.002 | 5.9673
561.8 | 3.24 | 0.86 | 0.015429 | -0.0046286 |  | 2.0057 | 6.0375
562 | 3.246 | 0.88 | 0.015457 | -0.0046371 |  | 2.0094 | 6.1779
562.2 | 3.252 | 0.89 | 0.015486 | -0.0046457 |  | 2.0131 | 6.2481
562.4 | 3.258 | 0.91 | 0.015514 | -0.0046543 |  | 2.0169 | 6.3885
562.6 | 3.258 | 0.93 | 0.015514 | -0.0046543 |  | 2.0169 | 6.5289
562.8 | 3.264 | 0.95 | 0.015543 | -0.0046629 |  | 2.0206 | 6.6693
563 | 3.27 | 0.96 | 0.015571 | -0.0046714 |  | 2.0243 | 6.7395
563.2 | 3.276 | 0.98 | 0.0156 | -0.00468 |  | 2.028 | 6.8799
563.4 | 3.282 | 1 | 0.015629 | -0.0046886 |  | 2.0317 | 7.0204
563.6 | 3.288 | 1.01 | 0.015657 | -0.0046971 |  | 2.0354 | 7.0906
563.8 | 3.3 | 1.03 | 0.015714 | -0.0047143 |  | 2.0429 | 7.231
564 | 3.306 | 1.05 | 0.015743 | -0.0047229 |  | 2.0466 | 7.3714
564.2 | 3.312 | 1.06 | 0.015771 | -0.0047314 |  | 2.0503 | 7.4416
564.4 | 3.318 | 1.08 | 0.0158 | -0.00474 |  | 2.054 | 7.582
564.6 | 3.324 | 1.1 | 0.015829 | -0.0047486 |  | 2.0577 | 7.7224
564.8 | 3.33 | 1.11 | 0.015857 | -0.0047571 |  | 2.0614 | 7.7926
565 | 3.336 | 1.13 | 0.015886 | -0.0047657 |  | 2.0651 | 7.933
565.2 | 3.342 | 1.15 | 0.015914 | -0.0047743 |  | 2.0689 | 8.0734
565.4 | 3.354 | 1.16 | 0.015971 | -0.0047914 |  | 2.0763 | 8.1436
565.6 | 3.36 | 1.18 | 0.016 | -0.0048 |  | 2.08 | 8.284
565.8 | 3.372 | 1.19 | 0.016057 | -0.0048171 |  | 2.0874 | 8.3542
566 | 3.378 | 1.21 | 0.016086 | -0.0048257 |  | 2.0911 | 8.4946
566.2 | 3.39 | 1.22 | 0.016143 | -0.0048429 |  | 2.0986 | 8.5648
566.4 | 3.396 | 1.24 | 0.016171 | -0.0048514 |  | 2.1023 | 8.7052
566.6 | 3.402 | 1.25 | 0.0162 | -0.00486 |  | 2.106 | 8.7754
566.8 | 3.408 | 1.27 | 0.016229 | -0.0048686 |  | 2.1097 | 8.9158
567 | 3.414 | 1.28 | 0.016257 | -0.0048771 |  | 2.1134 | 8.9861
567.2 | 3.42 | 1.29 | 0.016286 | -0.0048857 |  | 2.1171 | 9.0563
567.4 | 3.426 | 1.31 | 0.016314 | -0.0048943 |  | 2.1209 | 9.1967
567.6 | 3.432 | 1.32 | 0.016343 | -0.0049029 |  | 2.1246 | 9.2669
567.8 | 3.438 | 1.34 | 0.016371 | -0.0049114 |  | 2.1283 | 9.4073
568 | 3.444 | 1.35 | 0.0164 | -0.00492 |  | 2.132 | 9.4775
568.2 | 3.45 | 1.37 | 0.016429 | -0.0049286 |  | 2.1357 | 9.6179
568.4 | 3.456 | 1.38 | 0.016457 | -0.0049371 |  | 2.1394 | 9.6881
568.6 | 3.456 | 1.4 | 0.016457 | -0.0049371 |  | 2.1394 | 9.8285
568.8 | 3.462 | 1.41 | 0.016486 | -0.0049457 |  | 2.1431 | 9.8987
569 | 3.468 | 1.43 | 0.016514 | -0.0049543 |  | 2.1469 | 10.0391
569.2 | 3.474 | 1.44 | 0.016543 | -0.0049629 |  | 2.1506 | 10.1093
569.4 | 3.48 | 1.46 | 0.016571 | -0.0049714 |  | 2.1543 | 10.2497
569.6 | 3.486 | 1.47 | 0.0166 | -0.00498 |  | 2.158 | 10.3199
569.8 | 3.492 | 1.48 | 0.016629 | -0.0049886 |  | 2.1617 | 10.3901
570 | 3.498 | 1.5 | 0.016657 | -0.0049971 |  | 2.1654 | 10.5305
570.2 | 3.504 | 1.51 | 0.016686 | -0.0050057 |  | 2.1691 | 10.6007
570.4 | 3.51 | 1.53 | 0.016714 | -0.0050143 |  | 2.1729 | 10.7411
570.6 | 3.516 | 1.54 | 0.016743 | -0.0050229 |  | 2.1766 | 10.8113
570.8 | 3.528 | 1.55 | 0.0168 | -0.00504 |  | 2.184 | 10.8815
571 | 3.534 | 1.57 | 0.016829 | -0.0050486 |  | 2.1877 | 11.022
571.2 | 3.54 | 1.58 | 0.016857 | -0.0050571 |  | 2.1914 | 11.0922
571.4 | 3.546 | 1.59 | 0.016886 | -0.0050657 |  | 2.1951 | 11.1624
571.6 | 3.552 | 1.6 | 0.016914 | -0.0050743 |  | 2.1989 | 11.2326
571.8 | 3.558 | 1.62 | 0.016943 | -0.0050829 |  | 2.2026 | 11.373
572 | 3.564 | 1.63 | 0.016971 | -0.0050914 |  | 2.2063 | 11.4432
572.2 | 3.57 | 1.64 | 0.017 | -0.0051 |  | 2.21 | 11.5134
572.4 | 3.576 | 1.66 | 0.017029 | -0.0051086 |  | 2.2137 | 11.6538
572.6 | 3.582 | 1.67 | 0.017057 | -0.0051171 |  | 2.2174 | 11.724
572.8 | 3.588 | 1.68 | 0.017086 | -0.0051257 |  | 2.2211 | 11.7942
573 | 3.6 | 1.69 | 0.017143 | -0.0051429 |  | 2.2286 | 11.8644
573.2 | 3.606 | 1.71 | 0.017171 | -0.0051514 |  | 2.2323 | 12.0048
573.4 | 3.612 | 1.72 | 0.0172 | -0.00516 |  | 2.236 | 12.075
573.6 | 3.618 | 1.73 | 0.017229 | -0.0051686 |  | 2.2397 | 12.1452
573.8 | 3.63 | 1.75 | 0.017286 | -0.0051857 |  | 2.2471 | 12.2856
574 | 3.636 | 1.76 | 0.017314 | -0.0051943 |  | 2.2509 | 12.3558
574.2 | 3.648 | 1.77 | 0.017371 | -0.0052114 |  | 2.2583 | 12.426
574.4 | 3.654 | 1.79 | 0.0174 | -0.00522 |  | 2.262 | 12.5664
574.6 | 3.66 | 1.8 | 0.017429 | -0.0052286 |  | 2.2657 | 12.6366
574.8 | 3.666 | 1.81 | 0.017457 | -0.0052371 |  | 2.2694 | 12.7068
575 | 3.672 | 1.82 | 0.017486 | -0.0052457 |  | 2.2731 | 12.777
575.2 | 3.678 | 1.83 | 0.017514 | -0.0052543 |  | 2.2769 | 12.8472
575.4 | 3.684 | 1.85 | 0.017543 | -0.0052629 |  | 2.2806 | 12.9877
575.6 | 3.69 | 1.86 | 0.017571 | -0.0052714 |  | 2.2843 | 13.0579
575.8 | 3.696 | 1.87 | 0.0176 | -0.00528 |  | 2.288 | 13.1281
576 | 3.702 | 1.88 | 0.017629 | -0.0052886 |  | 2.2917 | 13.1983
576.2 | 3.708 | 1.9 | 0.017657 | -0.0052971 |  | 2.2954 | 13.3387
576.4 | 3.714 | 1.91 | 0.017686 | -0.0053057 |  | 2.2991 | 13.4089
576.6 | 3.72 | 1.92 | 0.017714 | -0.0053143 |  | 2.3029 | 13.4791
576.8 | 3.732 | 1.93 | 0.017771 | -0.0053314 |  | 2.3103 | 13.5493
577 | 3.738 | 1.94 | 0.0178 | -0.00534 |  | 2.314 | 13.6195
577.2 | 3.744 | 1.96 | 0.017829 | -0.0053486 |  | 2.3177 | 13.7599
577.4 | 3.75 | 1.97 | 0.017857 | -0.0053571 |  | 2.3214 | 13.8301
577.6 | 3.756 | 1.98 | 0.017886 | -0.0053657 |  | 2.3251 | 13.9003
577.8 | 3.762 | 2 | 0.017914 | -0.0053743 |  | 2.3289 | 14.0407
578 | 3.768 | 2.01 | 0.017943 | -0.0053829 |  | 2.3326 | 14.1109
578.2 | 3.774 | 2.02 | 0.017971 | -0.0053914 |  | 2.3363 | 14.1811
578.4 | 3.78 | 2.03 | 0.018 | -0.0054 |  | 2.34 | 14.2513
578.6 | 3.786 | 2.04 | 0.018029 | -0.0054086 |  | 2.3437 | 14.3215
578.8 | 3.792 | 2.05 | 0.018057 | -0.0054171 |  | 2.3474 | 14.3917
579 | 3.798 | 2.06 | 0.018086 | -0.0054257 |  | 2.3511 | 14.4619
579.2 | 3.81 | 2.07 | 0.018143 | -0.0054429 |  | 2.3586 | 14.5321
579.4 | 3.816 | 2.09 | 0.018171 | -0.0054514 |  | 2.3623 | 14.6725
579.6 | 3.822 | 2.1 | 0.0182 | -0.00546 |  | 2.366 | 14.7427
579.8 | 3.828 | 2.11 | 0.018229 | -0.0054686 |  | 2.3697 | 14.8129
580 | 3.834 | 2.12 | 0.018257 | -0.0054771 |  | 2.3734 | 14.8831
580.2 | 3.84 | 2.13 | 0.018286 | -0.0054857 |  | 2.3771 | 14.9533
580.4 | 3.846 | 2.14 | 0.018314 | -0.0054943 |  | 2.3809 | 15.0236
580.6 | 3.852 | 2.15 | 0.018343 | -0.0055029 |  | 2.3846 | 15.0938
580.8 | 3.858 | 2.16 | 0.018371 | -0.0055114 |  | 2.3883 | 15.164
581 | 3.864 | 2.18 | 0.0184 | -0.00552 |  | 2.392 | 15.3044
581.2 | 3.87 | 2.19 | 0.018429 | -0.0055286 |  | 2.3957 | 15.3746
581.4 | 3.876 | 2.2 | 0.018457 | -0.0055371 |  | 2.3994 | 15.4448
581.6 | 3.888 | 2.21 | 0.018514 | -0.0055543 |  | 2.4069 | 15.515
581.8 | 3.894 | 2.22 | 0.018543 | -0.0055629 |  | 2.4106 | 15.5852
582 | 3.906 | 2.23 | 0.0186 | -0.00558 |  | 2.418 | 15.6554
582.2 | 3.912 | 2.24 | 0.018629 | -0.0055886 |  | 2.4217 | 15.7256
582.4 | 3.918 | 2.25 | 0.018657 | -0.0055971 |  | 2.4254 | 15.7958
582.6 | 3.924 | 2.26 | 0.018686 | -0.0056057 |  | 2.4291 | 15.866
582.8 | 3.93 | 2.27 | 0.018714 | -0.0056143 |  | 2.4329 | 15.9362
583 | 3.936 | 2.29 | 0.018743 | -0.0056229 |  | 2.4366 | 16.0766
583.2 | 3.942 | 2.3 | 0.018771 | -0.0056314 |  | 2.4403 | 16.1468
583.4 | 3.948 | 2.31 | 0.0188 | -0.00564 |  | 2.444 | 16.217
583.6 | 3.954 | 2.32 | 0.018829 | -0.0056486 |  | 2.4477 | 16.2872
583.8 | 3.96 | 2.33 | 0.018857 | -0.0056571 |  | 2.4514 | 16.3574
584 | 3.966 | 2.34 | 0.018886 | -0.0056657 |  | 2.4551 | 16.4276
584.2 | 3.972 | 2.35 | 0.018914 | -0.0056743 |  | 2.4589 | 16.4978
584.4 | 3.978 | 2.36 | 0.018943 | -0.0056829 |  | 2.4626 | 16.568
584.6 | 3.984 | 2.37 | 0.018971 | -0.0056914 |  | 2.4663 | 16.6382
584.8 | 3.99 | 2.38 | 0.019 | -0.0057 |  | 2.47 | 16.7084
585 | 3.996 | 2.39 | 0.019029 | -0.0057086 |  | 2.4737 | 16.7786
585.2 | 4.002 | 2.4 | 0.019057 | -0.0057171 |  | 2.4774 | 16.8488
585.4 | 4.008 | 2.41 | 0.019086 | -0.0057257 |  | 2.4811 | 16.919
585.6 | 4.02 | 2.42 | 0.019143 | -0.0057429 |  | 2.4886 | 16.9893
585.8 | 4.026 | 2.43 | 0.019171 | -0.0057514 |  | 2.4923 | 17.0595
586 | 4.032 | 2.44 | 0.0192 | -0.00576 |  | 2.496 | 17.1297
586.2 | 4.038 | 2.45 | 0.019229 | -0.0057686 |  | 2.4997 | 17.1999
586.4 | 4.044 | 2.46 | 0.019257 | -0.0057771 |  | 2.5034 | 17.2701
586.6 | 4.05 | 2.47 | 0.019286 | -0.0057857 |  | 2.5071 | 17.3403
586.8 | 4.056 | 2.49 | 0.019314 | -0.0057943 |  | 2.5109 | 17.4807
587 | 4.062 | 2.5 | 0.019343 | -0.0058029 |  | 2.5146 | 17.5509
587.2 | 4.068 | 2.51 | 0.019371 | -0.0058114 |  | 2.5183 | 17.6211
587.4 | 4.074 | 2.52 | 0.0194 | -0.00582 |  | 2.522 | 17.6913
587.6 | 4.08 | 2.53 | 0.019429 | -0.0058286 |  | 2.5257 | 17.7615
587.8 | 4.086 | 2.54 | 0.019457 | -0.0058371 |  | 2.5294 | 17.8317
588 | 4.098 | 2.54 | 0.019514 | -0.0058543 |  | 2.5369 | 17.8317
588.2 | 4.11 | 2.55 | 0.019571 | -0.0058714 |  | 2.5443 | 17.9019
588.4 | 4.116 | 2.56 | 0.0196 | -0.00588 |  | 2.548 | 17.9721
588.6 | 4.122 | 2.57 | 0.019629 | -0.0058886 |  | 2.5517 | 18.0423
588.8 | 4.128 | 2.58 | 0.019657 | -0.0058971 |  | 2.5554 | 18.1125
589 | 4.128 | 2.59 | 0.019657 | -0.0058971 |  | 2.5554 | 18.1827
589.2 | 4.134 | 2.6 | 0.019686 | -0.0059057 |  | 2.5591 | 18.2529
589.4 | 4.14 | 2.61 | 0.019714 | -0.0059143 |  | 2.5629 | 18.3231
589.6 | 4.146 | 2.62 | 0.019743 | -0.0059229 |  | 2.5666 | 18.3933
589.8 | 4.158 | 2.63 | 0.0198 | -0.00594 |  | 2.574 | 18.4635
590 | 4.164 | 2.64 | 0.019829 | -0.0059486 |  | 2.5777 | 18.5337
590.2 | 4.17 | 2.65 | 0.019857 | -0.0059571 |  | 2.5814 | 18.6039
590.4 | 4.182 | 2.66 | 0.019914 | -0.0059743 |  | 2.5889 | 18.6741
590.6 | 4.188 | 2.67 | 0.019943 | -0.0059829 |  | 2.5926 | 18.7443
590.8 | 4.194 | 2.68 | 0.019971 | -0.0059914 |  | 2.5963 | 18.8145
591 | 4.2 | 2.69 | 0.02 | -0.006 |  | 2.6 | 18.8847
591.2 | 4.2 | 2.7 | 0.02 | -0.006 |  | 2.6 | 18.955
591.4 | 4.206 | 2.71 | 0.020029 | -0.0060086 |  | 2.6037 | 19.0252
591.6 | 4.218 | 2.72 | 0.020086 | -0.0060257 |  | 2.6111 | 19.0954
591.8 | 4.224 | 2.73 | 0.020114 | -0.0060343 |  | 2.6149 | 19.1656
592 | 4.23 | 2.74 | 0.020143 | -0.0060429 |  | 2.6186 | 19.2358
592.2 | 4.236 | 2.75 | 0.020171 | -0.0060514 |  | 2.6223 | 19.306
592.4 | 4.236 | 2.76 | 0.020171 | -0.0060514 |  | 2.6223 | 19.3762
592.6 | 4.242 | 2.77 | 0.0202 | -0.00606 |  | 2.626 | 19.4464
592.8 | 4.248 | 2.78 | 0.020229 | -0.0060686 |  | 2.6297 | 19.5166
593 | 4.254 | 2.79 | 0.020257 | -0.0060771 |  | 2.6334 | 19.5868
593.2 | 4.254 | 2.8 | 0.020257 | -0.0060771 |  | 2.6334 | 19.657
593.4 | 4.26 | 2.81 | 0.020286 | -0.0060857 |  | 2.6371 | 19.7272
593.6 | 4.266 | 2.81 | 0.020314 | -0.0060943 |  | 2.6409 | 19.7272
593.8 | 4.278 | 2.82 | 0.020371 | -0.0061114 |  | 2.6483 | 19.7974
594 | 4.284 | 2.84 | 0.0204 | -0.00612 |  | 2.652 | 19.9378
594.2 | 4.29 | 2.84 | 0.020429 | -0.0061286 |  | 2.6557 | 19.9378
594.4 | 4.296 | 2.85 | 0.020457 | -0.0061371 |  | 2.6594 | 20.008
594.6 | 4.302 | 2.86 | 0.020486 | -0.0061457 |  | 2.6631 | 20.0782
594.8 | 4.308 | 2.87 | 0.020514 | -0.0061543 |  | 2.6669 | 20.1484
595 | 4.314 | 2.88 | 0.020543 | -0.0061629 |  | 2.6706 | 20.2186
595.2 | 4.314 | 2.89 | 0.020543 | -0.0061629 |  | 2.6706 | 20.2888
595.4 | 4.32 | 2.9 | 0.020571 | -0.0061714 |  | 2.6743 | 20.359
595.6 | 4.332 | 2.91 | 0.020629 | -0.0061886 |  | 2.6817 | 20.4292
595.8 | 4.338 | 2.92 | 0.020657 | -0.0061971 |  | 2.6854 | 20.4994
596 | 4.344 | 2.93 | 0.020686 | -0.0062057 |  | 2.6891 | 20.5696
596.2 | 4.356 | 2.94 | 0.020743 | -0.0062229 |  | 2.6966 | 20.6398
596.4 | 4.362 | 2.94 | 0.020771 | -0.0062314 |  | 2.7003 | 20.6398
596.6 | 4.368 | 2.95 | 0.0208 | -0.00624 |  | 2.704 | 20.71
596.8 | 4.374 | 2.96 | 0.020829 | -0.0062486 |  | 2.7077 | 20.7802
597 | 4.38 | 2.97 | 0.020857 | -0.0062571 |  | 2.7114 | 20.8504
597.2 | 4.392 | 2.98 | 0.020914 | -0.0062743 |  | 2.7189 | 20.9206
597.4 | 4.398 | 2.99 | 0.020943 | -0.0062829 |  | 2.7226 | 20.9909
597.6 | 4.41 | 3 | 0.021 | -0.0063 |  | 2.73 | 21.0611
597.8 | 4.416 | 3 | 0.021029 | -0.0063086 |  | 2.7337 | 21.0611
598 | 4.428 | 3.01 | 0.021086 | -0.0063257 |  | 2.7411 | 21.1313
598.2 | 4.434 | 3.02 | 0.021114 | -0.0063343 |  | 2.7449 | 21.2015
598.4 | 4.434 | 3.03 | 0.021114 | -0.0063343 |  | 2.7449 | 21.2717
598.6 | 4.44 | 3.04 | 0.021143 | -0.0063429 |  | 2.7486 | 21.3419
598.8 | 4.44 | 3.05 | 0.021143 | -0.0063429 |  | 2.7486 | 21.4121
599 | 4.446 | 3.06 | 0.021171 | -0.0063514 |  | 2.7523 | 21.4823
599.2 | 4.452 | 3.07 | 0.0212 | -0.00636 |  | 2.756 | 21.5525
599.4 | 4.458 | 3.07 | 0.021229 | -0.0063686 |  | 2.7597 | 21.5525
599.6 | 4.458 | 3.08 | 0.021229 | -0.0063686 |  | 2.7597 | 21.6227
599.8 | 4.464 | 3.09 | 0.021257 | -0.0063771 |  | 2.7634 | 21.6929
600 | 4.47 | 3.1 | 0.021286 | -0.0063857 |  | 2.7671 | 21.7631
600.2 | 4.476 | 3.11 | 0.021314 | -0.0063943 |  | 2.7709 | 21.8333
600.4 | 4.482 | 3.12 | 0.021343 | -0.0064029 |  | 2.7746 | 21.9035
600.6 | 4.488 | 3.13 | 0.021371 | -0.0064114 |  | 2.7783 | 21.9737
600.8 | 4.494 | 3.13 | 0.0214 | -0.00642 |  | 2.782 | 21.9737
601 | 4.5 | 3.14 | 0.021429 | -0.0064286 |  | 2.7857 | 22.0439
601.2 | 4.506 | 3.15 | 0.021457 | -0.0064371 |  | 2.7894 | 22.1141
601.4 | 4.512 | 3.16 | 0.021486 | -0.0064457 |  | 2.7931 | 22.1843
601.6 | 4.518 | 3.17 | 0.021514 | -0.0064543 |  | 2.7969 | 22.2545
601.8 | 4.524 | 3.18 | 0.021543 | -0.0064629 |  | 2.8006 | 22.3247
602 | 4.53 | 3.18 | 0.021571 | -0.0064714 |  | 2.8043 | 22.3247
602.2 | 4.536 | 3.19 | 0.0216 | -0.00648 |  | 2.808 | 22.3949
602.4 | 4.548 | 3.2 | 0.021657 | -0.0064971 |  | 2.8154 | 22.4651
602.6 | 4.554 | 3.21 | 0.021686 | -0.0065057 |  | 2.8191 | 22.5353
602.8 | 4.56 | 3.22 | 0.021714 | -0.0065143 |  | 2.8229 | 22.6055
603 | 4.566 | 3.23 | 0.021743 | -0.0065229 |  | 2.8266 | 22.6757
603.2 | 4.572 | 3.24 | 0.021771 | -0.0065314 |  | 2.8303 | 22.7459
603.4 | 4.578 | 3.25 | 0.0218 | -0.00654 |  | 2.834 | 22.8161
603.6 | 4.584 | 3.26 | 0.021829 | -0.0065486 |  | 2.8377 | 22.8863
603.8 | 4.59 | 3.27 | 0.021857 | -0.0065571 |  | 2.8414 | 22.9566
604 | 4.602 | 3.28 | 0.021914 | -0.0065743 |  | 2.8489 | 23.0268
604.2 | 4.608 | 3.29 | 0.021943 | -0.0065829 |  | 2.8526 | 23.097
604.4 | 4.614 | 3.29 | 0.021971 | -0.0065914 |  | 2.8563 | 23.097
604.6 | 4.62 | 3.3 | 0.022 | -0.0066 |  | 2.86 | 23.1672
604.8 | 4.626 | 3.31 | 0.022029 | -0.0066086 |  | 2.8637 | 23.2374
605 | 4.632 | 3.32 | 0.022057 | -0.0066171 |  | 2.8674 | 23.3076
605.2 | 4.638 | 3.33 | 0.022086 | -0.0066257 |  | 2.8711 | 23.3778
605.4 | 4.65 | 3.33 | 0.022143 | -0.0066429 |  | 2.8786 | 23.3778
605.6 | 4.656 | 3.35 | 0.022171 | -0.0066514 |  | 2.8823 | 23.5182
605.8 | 4.662 | 3.36 | 0.0222 | -0.00666 |  | 2.886 | 23.5884
606 | 4.668 | 3.36 | 0.022229 | -0.0066686 |  | 2.8897 | 23.5884
606.2 | 4.674 | 3.37 | 0.022257 | -0.0066771 |  | 2.8934 | 23.6586
606.4 | 4.68 | 3.38 | 0.022286 | -0.0066857 |  | 2.8971 | 23.7288
606.6 | 4.692 | 3.39 | 0.022343 | -0.0067029 |  | 2.9046 | 23.799
606.8 | 4.698 | 3.4 | 0.022371 | -0.0067114 |  | 2.9083 | 23.8692
607 | 4.704 | 3.41 | 0.0224 | -0.00672 |  | 2.912 | 23.9394
607.2 | 4.71 | 3.42 | 0.022429 | -0.0067286 |  | 2.9157 | 24.0096
607.4 | 4.71 | 3.42 | 0.022429 | -0.0067286 |  | 2.9157 | 24.0096
607.6 | 4.716 | 3.43 | 0.022457 | -0.0067371 |  | 2.9194 | 24.0798
607.8 | 4.722 | 3.44 | 0.022486 | -0.0067457 |  | 2.9231 | 24.15
608 | 4.722 | 3.45 | 0.022486 | -0.0067457 |  | 2.9231 | 24.2202
608.2 | 4.728 | 3.46 | 0.022514 | -0.0067543 |  | 2.9269 | 24.2904
608.4 | 4.734 | 3.47 | 0.022543 | -0.0067629 |  | 2.9306 | 24.3606
608.6 | 4.74 | 3.47 | 0.022571 | -0.0067714 |  | 2.9343 | 24.3606
608.8 | 4.746 | 3.48 | 0.0226 | -0.00678 |  | 2.938 | 24.4308
609 | 4.758 | 3.49 | 0.022657 | -0.0067971 |  | 2.9454 | 24.501
609.2 | 4.764 | 3.5 | 0.022686 | -0.0068057 |  | 2.9491 | 24.5712
609.4 | 4.764 | 3.5 | 0.022686 | -0.0068057 |  | 2.9491 | 24.5712
609.6 | 4.77 | 3.51 | 0.022714 | -0.0068143 |  | 2.9529 | 24.6414
609.8 | 4.776 | 3.52 | 0.022743 | -0.0068229 |  | 2.9566 | 24.7116
610 | 4.782 | 3.53 | 0.022771 | -0.0068314 |  | 2.9603 | 24.7818
610.2 | 4.788 | 3.54 | 0.0228 | -0.00684 |  | 2.964 | 24.852
610.4 | 4.794 | 3.55 | 0.022829 | -0.0068486 |  | 2.9677 | 24.9222
610.6 | 4.8 | 3.55 | 0.022857 | -0.0068571 |  | 2.9714 | 24.9222
610.8 | 4.812 | 3.56 | 0.022914 | -0.0068743 |  | 2.9789 | 24.9925
611 | 4.818 | 3.57 | 0.022943 | -0.0068829 |  | 2.9826 | 25.0627
611.2 | 4.824 | 3.57 | 0.022971 | -0.0068914 |  | 2.9863 | 25.0627
611.4 | 4.83 | 3.58 | 0.023 | -0.0069 |  | 2.99 | 25.1329
611.6 | 4.836 | 3.59 | 0.023029 | -0.0069086 |  | 2.9937 | 25.2031
611.8 | 4.842 | 3.6 | 0.023057 | -0.0069171 |  | 2.9974 | 25.2733
612 | 4.848 | 3.61 | 0.023086 | -0.0069257 |  | 3.0011 | 25.3435
612.2 | 4.854 | 3.62 | 0.023114 | -0.0069343 |  | 3.0049 | 25.4137
612.4 | 4.86 | 3.63 | 0.023143 | -0.0069429 |  | 3.0086 | 25.4839
612.6 | 4.872 | 3.64 | 0.0232 | -0.00696 |  | 3.016 | 25.5541
612.8 | 4.878 | 3.64 | 0.023229 | -0.0069686 |  | 3.0197 | 25.5541
613 | 4.884 | 3.65 | 0.023257 | -0.0069771 |  | 3.0234 | 25.6243
613.2 | 4.89 | 3.66 | 0.023286 | -0.0069857 |  | 3.0271 | 25.6945
613.4 | 4.896 | 3.67 | 0.023314 | -0.0069943 |  | 3.0309 | 25.7647
613.6 | 4.902 | 3.68 | 0.023343 | -0.0070029 |  | 3.0346 | 25.8349
613.8 | 4.908 | 3.69 | 0.023371 | -0.0070114 |  | 3.0383 | 25.9051
614 | 4.914 | 3.69 | 0.0234 | -0.00702 |  | 3.042 | 25.9051
614.2 | 4.92 | 3.7 | 0.023429 | -0.0070286 |  | 3.0457 | 25.9753
614.4 | 4.926 | 3.71 | 0.023457 | -0.0070371 |  | 3.0494 | 26.0455
614.6 | 4.932 | 3.72 | 0.023486 | -0.0070457 |  | 3.0531 | 26.1157
614.8 | 4.938 | 3.72 | 0.023514 | -0.0070543 |  | 3.0569 | 26.1157
615 | 4.944 | 3.73 | 0.023543 | -0.0070629 |  | 3.0606 | 26.1859
615.2 | 4.956 | 3.74 | 0.0236 | -0.00708 |  | 3.068 | 26.2561
615.4 | 4.962 | 3.75 | 0.023629 | -0.0070886 |  | 3.0717 | 26.3263
615.6 | 4.974 | 3.75 | 0.023686 | -0.0071057 |  | 3.0791 | 26.3263
615.8 | 4.98 | 3.76 | 0.023714 | -0.0071143 |  | 3.0829 | 26.3965
616 | 4.986 | 3.77 | 0.023743 | -0.0071229 |  | 3.0866 | 26.4667
616.2 | 4.992 | 3.78 | 0.023771 | -0.0071314 |  | 3.0903 | 26.5369
616.4 | 4.998 | 3.78 | 0.0238 | -0.00714 |  | 3.094 | 26.5369
616.6 | 4.998 | 3.79 | 0.0238 | -0.00714 |  | 3.094 | 26.6071
616.8 | 5.004 | 3.8 | 0.023829 | -0.0071486 |  | 3.0977 | 26.6773
617 | 5.01 | 3.81 | 0.023857 | -0.0071571 |  | 3.1014 | 26.7475
617.2 | 5.016 | 3.82 | 0.023886 | -0.0071657 |  | 3.1051 | 26.8177
617.4 | 5.022 | 3.83 | 0.023914 | -0.0071743 |  | 3.1089 | 26.8879
617.6 | 5.028 | 3.84 | 0.023943 | -0.0071829 |  | 3.1126 | 26.9582
617.8 | 5.034 | 3.85 | 0.023971 | -0.0071914 |  | 3.1163 | 27.0284
618 | 5.04 | 3.85 | 0.024 | -0.0072 |  | 3.12 | 27.0284
618.2 | 5.046 | 3.86 | 0.024029 | -0.0072086 |  | 3.1237 | 27.0986
618.4 | 5.052 | 3.86 | 0.024057 | -0.0072171 |  | 3.1274 | 27.0986
618.6 | 5.058 | 3.87 | 0.024086 | -0.0072257 |  | 3.1311 | 27.1688
618.8 | 5.07 | 3.88 | 0.024143 | -0.0072429 |  | 3.1386 | 27.239
619 | 5.076 | 3.89 | 0.024171 | -0.0072514 |  | 3.1423 | 27.3092
619.2 | 5.082 | 3.89 | 0.0242 | -0.00726 |  | 3.146 | 27.3092
619.4 | 5.088 | 3.9 | 0.024229 | -0.0072686 |  | 3.1497 | 27.3794
619.6 | 5.094 | 3.91 | 0.024257 | -0.0072771 |  | 3.1534 | 27.4496
619.8 | 5.1 | 3.92 | 0.024286 | -0.0072857 |  | 3.1571 | 27.5198
620 | 5.106 | 3.93 | 0.024314 | -0.0072943 |  | 3.1609 | 27.59
620.2 | 5.112 | 3.93 | 0.024343 | -0.0073029 |  | 3.1646 | 27.59
620.4 | 5.124 | 3.94 | 0.0244 | -0.00732 |  | 3.172 | 27.6602
620.6 | 5.13 | 3.95 | 0.024429 | -0.0073286 |  | 3.1757 | 27.7304
620.8 | 5.136 | 3.96 | 0.024457 | -0.0073371 |  | 3.1794 | 27.8006
621 | 5.142 | 3.97 | 0.024486 | -0.0073457 |  | 3.1831 | 27.8708
621.2 | 5.148 | 3.98 | 0.024514 | -0.0073543 |  | 3.1869 | 27.941
621.4 | 5.16 | 3.99 | 0.024571 | -0.0073714 |  | 3.1943 | 28.0112
621.6 | 5.16 | 3.99 | 0.024571 | -0.0073714 |  | 3.1943 | 28.0112
621.8 | 5.166 | 4 | 0.0246 | -0.00738 |  | 3.198 | 28.0814
622 | 5.172 | 4 | 0.024629 | -0.0073886 |  | 3.2017 | 28.0814
622.2 | 5.178 | 4.01 | 0.024657 | -0.0073971 |  | 3.2054 | 28.1516
622.4 | 5.184 | 4.02 | 0.024686 | -0.0074057 |  | 3.2091 | 28.2218
622.6 | 5.19 | 4.03 | 0.024714 | -0.0074143 |  | 3.2129 | 28.292
622.8 | 5.196 | 4.03 | 0.024743 | -0.0074229 |  | 3.2166 | 28.292
623 | 5.208 | 4.04 | 0.0248 | -0.00744 |  | 3.224 | 28.3622
623.2 | 5.214 | 4.05 | 0.024829 | -0.0074486 |  | 3.2277 | 28.4324
623.4 | 5.22 | 4.06 | 0.024857 | -0.0074571 |  | 3.2314 | 28.5026
623.6 | 5.226 | 4.06 | 0.024886 | -0.0074657 |  | 3.2351 | 28.5026
623.8 | 5.232 | 4.07 | 0.024914 | -0.0074743 |  | 3.2389 | 28.5728
624 | 5.238 | 4.08 | 0.024943 | -0.0074829 |  | 3.2426 | 28.643
624.2 | 5.25 | 4.08 | 0.025 | -0.0075 |  | 3.25 | 28.643
624.4 | 5.256 | 4.09 | 0.025029 | -0.0075086 |  | 3.2537 | 28.7132
624.6 | 5.262 | 4.1 | 0.025057 | -0.0075171 |  | 3.2574 | 28.7834
624.8 | 5.274 | 4.1 | 0.025114 | -0.0075343 |  | 3.2649 | 28.7834
625 | 5.28 | 4.11 | 0.025143 | -0.0075429 |  | 3.2686 | 28.8536
625.2 | 5.292 | 4.12 | 0.0252 | -0.00756 |  | 3.276 | 28.9239
625.4 | 5.292 | 4.13 | 0.0252 | -0.00756 |  | 3.276 | 28.9941
625.6 | 5.298 | 4.14 | 0.025229 | -0.0075686 |  | 3.2797 | 29.0643
625.8 | 5.304 | 4.15 | 0.025257 | -0.0075771 |  | 3.2834 | 29.1345
626 | 5.31 | 4.16 | 0.025286 | -0.0075857 |  | 3.2871 | 29.2047
626.2 | 5.316 | 4.16 | 0.025314 | -0.0075943 |  | 3.2909 | 29.2047
626.4 | 5.322 | 4.17 | 0.025343 | -0.0076029 |  | 3.2946 | 29.2749
626.6 | 5.328 | 4.18 | 0.025371 | -0.0076114 |  | 3.2983 | 29.3451
626.8 | 5.334 | 4.18 | 0.0254 | -0.00762 |  | 3.302 | 29.3451
627 | 5.346 | 4.19 | 0.025457 | -0.0076371 |  | 3.3094 | 29.4153
627.2 | 5.352 | 4.2 | 0.025486 | -0.0076457 |  | 3.3131 | 29.4855
627.4 | 5.364 | 4.2 | 0.025543 | -0.0076629 |  | 3.3206 | 29.4855
627.6 | 5.37 | 4.21 | 0.025571 | -0.0076714 |  | 3.3243 | 29.5557
627.8 | 5.376 | 4.22 | 0.0256 | -0.00768 |  | 3.328 | 29.6259
628 | 5.382 | 4.22 | 0.025629 | -0.0076886 |  | 3.3317 | 29.6259
628.2 | 5.388 | 4.23 | 0.025657 | -0.0076971 |  | 3.3354 | 29.6961
628.4 | 5.394 | 4.24 | 0.025686 | -0.0077057 |  | 3.3391 | 29.7663
628.6 | 5.4 | 4.25 | 0.025714 | -0.0077143 |  | 3.3429 | 29.8365
628.8 | 5.406 | 4.26 | 0.025743 | -0.0077229 |  | 3.3466 | 29.9067
629 | 5.412 | 4.26 | 0.025771 | -0.0077314 |  | 3.3503 | 29.9067
629.2 | 5.418 | 4.27 | 0.0258 | -0.00774 |  | 3.354 | 29.9769
629.4 | 5.418 | 4.28 | 0.0258 | -0.00774 |  | 3.354 | 30.0471
629.6 | 5.424 | 4.28 | 0.025829 | -0.0077486 |  | 3.3577 | 30.0471
629.8 | 5.43 | 4.29 | 0.025857 | -0.0077571 |  | 3.3614 | 30.1173
630 | 5.436 | 4.3 | 0.025886 | -0.0077657 |  | 3.3651 | 30.1875
630.2 | 5.442 | 4.3 | 0.025914 | -0.0077743 |  | 3.3689 | 30.1875
630.4 | 5.448 | 4.31 | 0.025943 | -0.0077829 |  | 3.3726 | 30.2577
630.6 | 5.46 | 4.32 | 0.026 | -0.0078 |  | 3.38 | 30.3279
630.8 | 5.466 | 4.33 | 0.026029 | -0.0078086 |  | 3.3837 | 30.3981
631 | 5.472 | 4.33 | 0.026057 | -0.0078171 |  | 3.3874 | 30.3981
631.2 | 5.478 | 4.34 | 0.026086 | -0.0078257 |  | 3.3911 | 30.4683
631.4 | 5.484 | 4.34 | 0.026114 | -0.0078343 |  | 3.3949 | 30.4683
631.6 | 5.49 | 4.35 | 0.026143 | -0.0078429 |  | 3.3986 | 30.5385
631.8 | 5.49 | 4.36 | 0.026143 | -0.0078429 |  | 3.3986 | 30.6087
632 | 5.496 | 4.36 | 0.026171 | -0.0078514 |  | 3.4023 | 30.6087
632.2 | 5.502 | 4.37 | 0.0262 | -0.00786 |  | 3.406 | 30.6789
632.4 | 5.508 | 4.38 | 0.026229 | -0.0078686 |  | 3.4097 | 30.7491
632.6 | 5.514 | 4.38 | 0.026257 | -0.0078771 |  | 3.4134 | 30.7491
632.8 | 5.52 | 4.39 | 0.026286 | -0.0078857 |  | 3.4171 | 30.8193
633 | 5.526 | 4.4 | 0.026314 | -0.0078943 |  | 3.4209 | 30.8895
633.2 | 5.532 | 4.4 | 0.026343 | -0.0079029 |  | 3.4246 | 30.8895
633.4 | 5.538 | 4.41 | 0.026371 | -0.0079114 |  | 3.4283 | 30.9598
633.6 | 5.544 | 4.42 | 0.0264 | -0.00792 |  | 3.432 | 31.03
633.8 | 5.556 | 4.42 | 0.026457 | -0.0079371 |  | 3.4394 | 31.03
634 | 5.562 | 4.43 | 0.026486 | -0.0079457 |  | 3.4431 | 31.1002
634.2 | 5.568 | 4.44 | 0.026514 | -0.0079543 |  | 3.4469 | 31.1704
634.4 | 5.574 | 4.44 | 0.026543 | -0.0079629 |  | 3.4506 | 31.1704
634.6 | 5.58 | 4.45 | 0.026571 | -0.0079714 |  | 3.4543 | 31.2406
634.8 | 5.592 | 4.46 | 0.026629 | -0.0079886 |  | 3.4617 | 31.3108
635 | 5.598 | 4.47 | 0.026657 | -0.0079971 |  | 3.4654 | 31.381
635.2 | 5.604 | 4.47 | 0.026686 | -0.0080057 |  | 3.4691 | 31.381
635.4 | 5.61 | 4.48 | 0.026714 | -0.0080143 |  | 3.4729 | 31.4512
635.6 | 5.616 | 4.49 | 0.026743 | -0.0080229 |  | 3.4766 | 31.5214
635.8 | 5.622 | 4.49 | 0.026771 | -0.0080314 |  | 3.4803 | 31.5214
636 | 5.628 | 4.5 | 0.0268 | -0.00804 |  | 3.484 | 31.5916
636.2 | 5.628 | 4.51 | 0.0268 | -0.00804 |  | 3.484 | 31.6618
636.4 | 5.634 | 4.51 | 0.026829 | -0.0080486 |  | 3.4877 | 31.6618
636.6 | 5.64 | 4.51 | 0.026857 | -0.0080571 |  | 3.4914 | 31.6618
636.8 | 5.646 | 4.52 | 0.026886 | -0.0080657 |  | 3.4951 | 31.732
637 | 5.652 | 4.53 | 0.026914 | -0.0080743 |  | 3.4989 | 31.8022
637.2 | 5.658 | 4.53 | 0.026943 | -0.0080829 |  | 3.5026 | 31.8022
637.4 | 5.664 | 4.54 | 0.026971 | -0.0080914 |  | 3.5063 | 31.8724
637.6 | 5.67 | 4.55 | 0.027 | -0.0081 |  | 3.51 | 31.9426
637.8 | 5.676 | 4.56 | 0.027029 | -0.0081086 |  | 3.5137 | 32.0128
638 | 5.682 | 4.56 | 0.027057 | -0.0081171 |  | 3.5174 | 32.0128
638.2 | 5.688 | 4.57 | 0.027086 | -0.0081257 |  | 3.5211 | 32.083
638.4 | 5.694 | 4.57 | 0.027114 | -0.0081343 |  | 3.5249 | 32.083
638.6 | 5.706 | 4.58 | 0.027171 | -0.0081514 |  | 3.5323 | 32.1532
638.8 | 5.712 | 4.58 | 0.0272 | -0.00816 |  | 3.536 | 32.1532
639 | 5.724 | 4.59 | 0.027257 | -0.0081771 |  | 3.5434 | 32.2234
639.2 | 5.73 | 4.6 | 0.027286 | -0.0081857 |  | 3.5471 | 32.2936
639.4 | 5.736 | 4.61 | 0.027314 | -0.0081943 |  | 3.5509 | 32.3638
639.6 | 5.742 | 4.62 | 0.027343 | -0.0082029 |  | 3.5546 | 32.434
639.8 | 5.748 | 4.62 | 0.027371 | -0.0082114 |  | 3.5583 | 32.434
640 | 5.754 | 4.63 | 0.0274 | -0.00822 |  | 3.562 | 32.5042
640.2 | 5.76 | 4.63 | 0.027429 | -0.0082286 |  | 3.5657 | 32.5042
640.4 | 5.766 | 4.64 | 0.027457 | -0.0082371 |  | 3.5694 | 32.5744
640.6 | 5.778 | 4.64 | 0.027514 | -0.0082543 |  | 3.5769 | 32.5744
640.8 | 5.784 | 4.65 | 0.027543 | -0.0082629 |  | 3.5806 | 32.6446
641 | 5.79 | 4.66 | 0.027571 | -0.0082714 |  | 3.5843 | 32.7148
641.2 | 5.802 | 4.66 | 0.027629 | -0.0082886 |  | 3.5917 | 32.7148
641.4 | 5.808 | 4.67 | 0.027657 | -0.0082971 |  | 3.5954 | 32.785
641.6 | 5.814 | 4.67 | 0.027686 | -0.0083057 |  | 3.5991 | 32.785
641.8 | 5.82 | 4.68 | 0.027714 | -0.0083143 |  | 3.6029 | 32.8552
642 | 5.826 | 4.68 | 0.027743 | -0.0083229 |  | 3.6066 | 32.8552
642.2 | 5.832 | 4.69 | 0.027771 | -0.0083314 |  | 3.6103 | 32.9255
642.4 | 5.838 | 4.7 | 0.0278 | -0.00834 |  | 3.614 | 32.9957
642.6 | 5.844 | 4.7 | 0.027829 | -0.0083486 |  | 3.6177 | 32.9957
642.8 | 5.856 | 4.71 | 0.027886 | -0.0083657 |  | 3.6251 | 33.0659
643 | 5.862 | 4.71 | 0.027914 | -0.0083743 |  | 3.6289 | 33.0659
643.2 | 5.868 | 4.72 | 0.027943 | -0.0083829 |  | 3.6326 | 33.1361
643.4 | 5.874 | 4.72 | 0.027971 | -0.0083914 |  | 3.6363 | 33.1361
643.6 | 5.88 | 4.73 | 0.028 | -0.0084 |  | 3.64 | 33.2063
643.8 | 5.892 | 4.73 | 0.028057 | -0.0084171 |  | 3.6474 | 33.2063
644 | 5.898 | 4.74 | 0.028086 | -0.0084257 |  | 3.6511 | 33.2765
644.2 | 5.904 | 4.74 | 0.028114 | -0.0084343 |  | 3.6549 | 33.2765
644.4 | 5.91 | 4.75 | 0.028143 | -0.0084429 |  | 3.6586 | 33.3467
644.6 | 5.916 | 4.76 | 0.028171 | -0.0084514 |  | 3.6623 | 33.4169
644.8 | 5.922 | 4.76 | 0.0282 | -0.00846 |  | 3.666 | 33.4169
645 | 5.928 | 4.77 | 0.028229 | -0.0084686 |  | 3.6697 | 33.4871
645.2 | 5.934 | 4.77 | 0.028257 | -0.0084771 |  | 3.6734 | 33.4871
645.4 | 5.94 | 4.78 | 0.028286 | -0.0084857 |  | 3.6771 | 33.5573
645.6 | 5.946 | 4.78 | 0.028314 | -0.0084943 |  | 3.6809 | 33.5573
645.8 | 5.952 | 4.79 | 0.028343 | -0.0085029 |  | 3.6846 | 33.6275
646 | 5.958 | 4.79 | 0.028371 | -0.0085114 |  | 3.6883 | 33.6275
646.2 | 5.964 | 4.79 | 0.0284 | -0.00852 |  | 3.692 | 33.6275
646.4 | 5.97 | 4.8 | 0.028429 | -0.0085286 |  | 3.6957 | 33.6977
646.6 | 5.982 | 4.8 | 0.028486 | -0.0085457 |  | 3.7031 | 33.6977
646.8 | 5.988 | 4.81 | 0.028514 | -0.0085543 |  | 3.7069 | 33.7679
647 | 5.994 | 4.82 | 0.028543 | -0.0085629 |  | 3.7106 | 33.8381
647.2 | 6 | 4.82 | 0.028571 | -0.0085714 |  | 3.7143 | 33.8381
647.4 | 6.006 | 4.83 | 0.0286 | -0.00858 |  | 3.718 | 33.9083
647.6 | 6.012 | 4.83 | 0.028629 | -0.0085886 |  | 3.7217 | 33.9083
647.8 | 6.018 | 4.84 | 0.028657 | -0.0085971 |  | 3.7254 | 33.9785
648 | 6.024 | 4.85 | 0.028686 | -0.0086057 |  | 3.7291 | 34.0487
648.2 | 6.03 | 4.85 | 0.028714 | -0.0086143 |  | 3.7329 | 34.0487
648.4 | 6.036 | 4.85 | 0.028743 | -0.0086229 |  | 3.7366 | 34.0487
648.6 | 6.048 | 4.86 | 0.0288 | -0.00864 |  | 3.744 | 34.1189
648.8 | 6.054 | 4.86 | 0.028829 | -0.0086486 |  | 3.7477 | 34.1189
649 | 6.06 | 4.87 | 0.028857 | -0.0086571 |  | 3.7514 | 34.1891
649.2 | 6.066 | 4.87 | 0.028886 | -0.0086657 |  | 3.7551 | 34.1891
649.4 | 6.072 | 4.88 | 0.028914 | -0.0086743 |  | 3.7589 | 34.2593
649.6 | 6.072 | 4.88 | 0.028914 | -0.0086743 |  | 3.7589 | 34.2593
649.8 | 6.078 | 4.89 | 0.028943 | -0.0086829 |  | 3.7626 | 34.3295
650 | 6.084 | 4.89 | 0.028971 | -0.0086914 |  | 3.7663 | 34.3295
650.2 | 6.09 | 4.9 | 0.029 | -0.0087 |  | 3.77 | 34.3997
650.4 | 6.096 | 4.9 | 0.029029 | -0.0087086 |  | 3.7737 | 34.3997
650.6 | 6.102 | 4.9 | 0.029057 | -0.0087171 |  | 3.7774 | 34.3997
650.8 | 6.108 | 4.91 | 0.029086 | -0.0087257 |  | 3.7811 | 34.4699
651 | 6.114 | 4.91 | 0.029114 | -0.0087343 |  | 3.7849 | 34.4699
651.2 | 6.12 | 4.92 | 0.029143 | -0.0087429 |  | 3.7886 | 34.5401
651.4 | 6.126 | 4.93 | 0.029171 | -0.0087514 |  | 3.7923 | 34.6103
651.6 | 6.138 | 4.93 | 0.029229 | -0.0087686 |  | 3.7997 | 34.6103
651.8 | 6.144 | 4.94 | 0.029257 | -0.0087771 |  | 3.8034 | 34.6805
652 | 6.15 | 4.94 | 0.029286 | -0.0087857 |  | 3.8071 | 34.6805
652.2 | 6.156 | 4.95 | 0.029314 | -0.0087943 |  | 3.8109 | 34.7507
652.4 | 6.168 | 4.95 | 0.029371 | -0.0088114 |  | 3.8183 | 34.7507
652.6 | 6.174 | 4.95 | 0.0294 | -0.00882 |  | 3.822 | 34.7507
652.8 | 6.18 | 4.96 | 0.029429 | -0.0088286 |  | 3.8257 | 34.8209
653 | 6.186 | 4.96 | 0.029457 | -0.0088371 |  | 3.8294 | 34.8209
653.2 | 6.192 | 4.96 | 0.029486 | -0.0088457 |  | 3.8331 | 34.8209
653.4 | 6.192 | 4.96 | 0.029486 | -0.0088457 |  | 3.8331 | 34.8209
653.6 | 6.198 | 4.97 | 0.029514 | -0.0088543 |  | 3.8369 | 34.8911
653.8 | 6.21 | 4.97 | 0.029571 | -0.0088714 |  | 3.8443 | 34.8911
654 | 6.216 | 4.98 | 0.0296 | -0.00888 |  | 3.848 | 34.9614
654.2 | 6.222 | 4.98 | 0.029629 | -0.0088886 |  | 3.8517 | 34.9614
654.4 | 6.228 | 4.99 | 0.029657 | -0.0088971 |  | 3.8554 | 35.0316
654.6 | 6.234 | 4.99 | 0.029686 | -0.0089057 |  | 3.8591 | 35.0316
654.8 | 6.24 | 5 | 0.029714 | -0.0089143 |  | 3.8629 | 35.1018
655 | 6.246 | 5 | 0.029743 | -0.0089229 |  | 3.8666 | 35.1018
655.2 | 6.252 | 5 | 0.029771 | -0.0089314 |  | 3.8703 | 35.1018
655.4 | 6.258 | 5.01 | 0.0298 | -0.00894 |  | 3.874 | 35.172
655.6 | 6.264 | 5.01 | 0.029829 | -0.0089486 |  | 3.8777 | 35.172
655.8 | 6.27 | 5.01 | 0.029857 | -0.0089571 |  | 3.8814 | 35.172
656 | 6.276 | 5.02 | 0.029886 | -0.0089657 |  | 3.8851 | 35.2422
656.2 | 6.282 | 5.03 | 0.029914 | -0.0089743 |  | 3.8889 | 35.3124
656.4 | 6.288 | 5.03 | 0.029943 | -0.0089829 |  | 3.8926 | 35.3124
656.6 | 6.294 | 5.04 | 0.029971 | -0.0089914 |  | 3.8963 | 35.3826
656.8 | 6.3 | 5.04 | 0.03 | -0.009 |  | 3.9 | 35.3826
657 | 6.306 | 5.05 | 0.030029 | -0.0090086 |  | 3.9037 | 35.4528
657.2 | 6.318 | 5.05 | 0.030086 | -0.0090257 |  | 3.9111 | 35.4528
657.4 | 6.324 | 5.05 | 0.030114 | -0.0090343 |  | 3.9149 | 35.4528
657.6 | 6.33 | 5.05 | 0.030143 | -0.0090429 |  | 3.9186 | 35.4528
657.8 | 6.336 | 5.05 | 0.030171 | -0.0090514 |  | 3.9223 | 35.4528
658 | 6.342 | 5.05 | 0.0302 | -0.00906 |  | 3.926 | 35.4528
658.2 | 6.348 | 5.06 | 0.030229 | -0.0090686 |  | 3.9297 | 35.523
658.4 | 6.354 | 5.06 | 0.030257 | -0.0090771 |  | 3.9334 | 35.523
658.6 | 6.36 | 5.06 | 0.030286 | -0.0090857 |  | 3.9371 | 35.523
658.8 | 6.366 | 5.07 | 0.030314 | -0.0090943 |  | 3.9409 | 35.5932
659 | 6.372 | 5.07 | 0.030343 | -0.0091029 |  | 3.9446 | 35.5932
659.2 | 6.372 | 5.08 | 0.030343 | -0.0091029 |  | 3.9446 | 35.6634
659.4 | 6.378 | 5.08 | 0.030371 | -0.0091114 |  | 3.9483 | 35.6634
659.6 | 6.384 | 5.08 | 0.0304 | -0.00912 |  | 3.952 | 35.6634
659.8 | 6.39 | 5.09 | 0.030429 | -0.0091286 |  | 3.9557 | 35.7336
660 | 6.402 | 5.09 | 0.030486 | -0.0091457 |  | 3.9631 | 35.7336
660.2 | 6.408 | 5.09 | 0.030514 | -0.0091543 |  | 3.9669 | 35.7336
660.4 | 6.414 | 5.09 | 0.030543 | -0.0091629 |  | 3.9706 | 35.7336
660.6 | 6.42 | 5.1 | 0.030571 | -0.0091714 |  | 3.9743 | 35.8038
660.8 | 6.426 | 5.1 | 0.0306 | -0.00918 |  | 3.978 | 35.8038
661 | 6.432 | 5.11 | 0.030629 | -0.0091886 |  | 3.9817 | 35.874
661.2 | 6.438 | 5.11 | 0.030657 | -0.0091971 |  | 3.9854 | 35.874
661.4 | 6.444 | 5.11 | 0.030686 | -0.0092057 |  | 3.9891 | 35.874
661.6 | 6.444 | 5.11 | 0.030686 | -0.0092057 |  | 3.9891 | 35.874
661.8 | 6.45 | 5.11 | 0.030714 | -0.0092143 |  | 3.9929 | 35.874
662 | 6.456 | 5.12 | 0.030743 | -0.0092229 |  | 3.9966 | 35.9442
662.2 | 6.462 | 5.12 | 0.030771 | -0.0092314 |  | 4.0003 | 35.9442
662.4 | 6.474 | 5.12 | 0.030829 | -0.0092486 |  | 4.0077 | 35.9442
662.6 | 6.48 | 5.12 | 0.030857 | -0.0092571 |  | 4.0114 | 35.9442
662.8 | 6.486 | 5.12 | 0.030886 | -0.0092657 |  | 4.0151 | 35.9442
663 | 6.492 | 5.13 | 0.030914 | -0.0092743 |  | 4.0189 | 36.0144
663.2 | 6.492 | 5.13 | 0.030914 | -0.0092743 |  | 4.0189 | 36.0144
663.4 | 6.498 | 5.13 | 0.030943 | -0.0092829 |  | 4.0226 | 36.0144
663.6 | 6.51 | 5.14 | 0.031 | -0.0093 |  | 4.03 | 36.0846
663.8 | 6.516 | 5.14 | 0.031029 | -0.0093086 |  | 4.0337 | 36.0846
664 | 6.522 | 5.14 | 0.031057 | -0.0093171 |  | 4.0374 | 36.0846
664.2 | 6.534 | 5.15 | 0.031114 | -0.0093343 |  | 4.0449 | 36.1548
664.4 | 6.54 | 5.15 | 0.031143 | -0.0093429 |  | 4.0486 | 36.1548
664.6 | 6.546 | 5.15 | 0.031171 | -0.0093514 |  | 4.0523 | 36.1548
664.8 | 6.552 | 5.15 | 0.0312 | -0.00936 |  | 4.056 | 36.1548
665 | 6.564 | 5.16 | 0.031257 | -0.0093771 |  | 4.0634 | 36.225
665.2 | 6.57 | 5.16 | 0.031286 | -0.0093857 |  | 4.0671 | 36.225
665.4 | 6.576 | 5.16 | 0.031314 | -0.0093943 |  | 4.0709 | 36.225
665.6 | 6.582 | 5.16 | 0.031343 | -0.0094029 |  | 4.0746 | 36.225
665.8 | 6.588 | 5.17 | 0.031371 | -0.0094114 |  | 4.0783 | 36.2952
666 | 6.594 | 5.17 | 0.0314 | -0.00942 |  | 4.082 | 36.2952
666.2 | 6.6 | 5.17 | 0.031429 | -0.0094286 |  | 4.0857 | 36.2952
666.4 | 6.612 | 5.17 | 0.031486 | -0.0094457 |  | 4.0931 | 36.2952
666.6 | 6.612 | 5.18 | 0.031486 | -0.0094457 |  | 4.0931 | 36.3654
666.8 | 6.618 | 5.18 | 0.031514 | -0.0094543 |  | 4.0969 | 36.3654
667 | 6.624 | 5.18 | 0.031543 | -0.0094629 |  | 4.1006 | 36.3654
667.2 | 6.636 | 5.18 | 0.0316 | -0.00948 |  | 4.108 | 36.3654
667.4 | 6.642 | 5.18 | 0.031629 | -0.0094886 |  | 4.1117 | 36.3654
667.6 | 6.654 | 5.19 | 0.031686 | -0.0095057 |  | 4.1191 | 36.4356
667.8 | 6.66 | 5.19 | 0.031714 | -0.0095143 |  | 4.1229 | 36.4356
668 | 6.672 | 5.19 | 0.031771 | -0.0095314 |  | 4.1303 | 36.4356
668.2 | 6.678 | 5.19 | 0.0318 | -0.00954 |  | 4.134 | 36.4356
668.4 | 6.684 | 5.19 | 0.031829 | -0.0095486 |  | 4.1377 | 36.4356
668.6 | 6.684 | 5.19 | 0.031829 | -0.0095486 |  | 4.1377 | 36.4356
668.8 | 6.69 | 5.19 | 0.031857 | -0.0095571 |  | 4.1414 | 36.4356
669 | 6.69 | 5.19 | 0.031857 | -0.0095571 |  | 4.1414 | 36.4356
669.2 | 6.696 | 5.19 | 0.031886 | -0.0095657 |  | 4.1451 | 36.4356
669.4 | 6.702 | 5.2 | 0.031914 | -0.0095743 |  | 4.1489 | 36.5058
669.6 | 6.708 | 5.2 | 0.031943 | -0.0095829 |  | 4.1526 | 36.5058
669.8 | 6.714 | 5.2 | 0.031971 | -0.0095914 |  | 4.1563 | 36.5058
670 | 6.72 | 5.2 | 0.032 | -0.0096 |  | 4.16 | 36.5058
670.2 | 6.726 | 5.2 | 0.032029 | -0.0096086 |  | 4.1637 | 36.5058
670.4 | 6.732 | 5.2 | 0.032057 | -0.0096171 |  | 4.1674 | 36.5058
670.6 | 6.738 | 5.21 | 0.032086 | -0.0096257 |  | 4.1711 | 36.576
670.8 | 6.75 | 5.21 | 0.032143 | -0.0096429 |  | 4.1786 | 36.576
671 | 6.756 | 5.21 | 0.032171 | -0.0096514 |  | 4.1823 | 36.576
671.2 | 6.762 | 5.21 | 0.0322 | -0.00966 |  | 4.186 | 36.576
671.4 | 6.768 | 5.21 | 0.032229 | -0.0096686 |  | 4.1897 | 36.576
671.6 | 6.774 | 5.21 | 0.032257 | -0.0096771 |  | 4.1934 | 36.576
671.8 | 6.774 | 5.21 | 0.032257 | -0.0096771 |  | 4.1934 | 36.576
672 | 6.78 | 5.21 | 0.032286 | -0.0096857 |  | 4.1971 | 36.576
672.2 | 6.786 | 5.22 | 0.032314 | -0.0096943 |  | 4.2009 | 36.6462
672.4 | 6.792 | 5.22 | 0.032343 | -0.0097029 |  | 4.2046 | 36.6462
672.6 | 6.798 | 5.22 | 0.032371 | -0.0097114 |  | 4.2083 | 36.6462
672.8 | 6.804 | 5.22 | 0.0324 | -0.00972 |  | 4.212 | 36.6462
673 | 6.81 | 5.22 | 0.032429 | -0.0097286 |  | 4.2157 | 36.6462
673.2 | 6.822 | 5.23 | 0.032486 | -0.0097457 |  | 4.2231 | 36.7164
673.4 | 6.828 | 5.23 | 0.032514 | -0.0097543 |  | 4.2269 | 36.7164
673.6 | 6.834 | 5.23 | 0.032543 | -0.0097629 |  | 4.2306 | 36.7164
673.8 | 6.846 | 5.23 | 0.0326 | -0.00978 |  | 4.238 | 36.7164
674 | 6.852 | 5.23 | 0.032629 | -0.0097886 |  | 4.2417 | 36.7164
674.2 | 6.858 | 5.23 | 0.032657 | -0.0097971 |  | 4.2454 | 36.7164
674.4 | 6.87 | 5.24 | 0.032714 | -0.0098143 |  | 4.2529 | 36.7866
674.6 | 6.876 | 5.24 | 0.032743 | -0.0098229 |  | 4.2566 | 36.7866
674.8 | 6.882 | 5.24 | 0.032771 | -0.0098314 |  | 4.2603 | 36.7866
675 | 6.888 | 5.24 | 0.0328 | -0.00984 |  | 4.264 | 36.7866
675.2 | 6.894 | 5.24 | 0.032829 | -0.0098486 |  | 4.2677 | 36.7866
675.4 | 6.9 | 5.24 | 0.032857 | -0.0098571 |  | 4.2714 | 36.7866
675.6 | 6.906 | 5.24 | 0.032886 | -0.0098657 |  | 4.2751 | 36.7866
675.8 | 6.912 | 5.24 | 0.032914 | -0.0098743 |  | 4.2789 | 36.7866
676 | 6.918 | 5.24 | 0.032943 | -0.0098829 |  | 4.2826 | 36.7866
676.2 | 6.924 | 5.24 | 0.032971 | -0.0098914 |  | 4.2863 | 36.7866
676.4 | 6.93 | 5.24 | 0.033 | -0.0099 |  | 4.29 | 36.7866
676.6 | 6.942 | 5.24 | 0.033057 | -0.0099171 |  | 4.2974 | 36.7866
676.8 | 6.948 | 5.24 | 0.033086 | -0.0099257 |  | 4.3011 | 36.7866
677 | 6.954 | 5.24 | 0.033114 | -0.0099343 |  | 4.3049 | 36.7866
677.2 | 6.96 | 5.24 | 0.033143 | -0.0099429 |  | 4.3086 | 36.7866
677.4 | 6.966 | 5.24 | 0.033171 | -0.0099514 |  | 4.3123 | 36.7866
677.6 | 6.972 | 5.24 | 0.0332 | -0.00996 |  | 4.316 | 36.7866
677.8 | 6.978 | 5.24 | 0.033229 | -0.0099686 |  | 4.3197 | 36.7866
678 | 6.984 | 5.24 | 0.033257 | -0.0099771 |  | 4.3234 | 36.7866
678.2 | 6.996 | 5.24 | 0.033314 | -0.0099943 |  | 4.3309 | 36.7866
678.4 | 7.002 | 5.24 | 0.033343 | -0.010003 |  | 4.3346 | 36.7866
678.6 | 7.008 | 5.24 | 0.033371 | -0.010011 |  | 4.3383 | 36.7866
678.8 | 7.014 | 5.24 | 0.0334 | -0.01002 |  | 4.342 | 36.7866
679 | 7.014 | 5.24 | 0.0334 | -0.01002 |  | 4.342 | 36.7866
679.2 | 7.02 | 5.24 | 0.033429 | -0.010029 |  | 4.3457 | 36.7866
679.4 | 7.026 | 5.24 | 0.033457 | -0.010037 |  | 4.3494 | 36.7866
679.6 | 7.032 | 5.24 | 0.033486 | -0.010046 |  | 4.3531 | 36.7866
679.8 | 7.038 | 5.24 | 0.033514 | -0.010054 |  | 4.3569 | 36.7866
680 | 7.044 | 5.24 | 0.033543 | -0.010063 |  | 4.3606 | 36.7866
680.2 | 7.05 | 5.24 | 0.033571 | -0.010071 |  | 4.3643 | 36.7866
680.4 | 7.056 | 5.24 | 0.0336 | -0.01008 |  | 4.368 | 36.7866
680.6 | 7.062 | 5.25 | 0.033629 | -0.010089 |  | 4.3717 | 36.8568
680.8 | 7.068 | 5.25 | 0.033657 | -0.010097 |  | 4.3754 | 36.8568
681 | 7.074 | 5.25 | 0.033686 | -0.010106 |  | 4.3791 | 36.8568
681.2 | 7.08 | 5.25 | 0.033714 | -0.010114 |  | 4.3829 | 36.8568
681.4 | 7.086 | 5.25 | 0.033743 | -0.010123 |  | 4.3866 | 36.8568
681.6 | 7.098 | 5.25 | 0.0338 | -0.01014 |  | 4.394 | 36.8568
681.8 | 7.104 | 5.25 | 0.033829 | -0.010149 |  | 4.3977 | 36.8568
682 | 7.11 | 5.26 | 0.033857 | -0.010157 |  | 4.4014 | 36.9271
682.2 | 7.116 | 5.26 | 0.033886 | -0.010166 |  | 4.4051 | 36.9271
682.4 | 7.122 | 5.26 | 0.033914 | -0.010174 |  | 4.4089 | 36.9271
682.6 | 7.128 | 5.26 | 0.033943 | -0.010183 |  | 4.4126 | 36.9271
682.8 | 7.14 | 5.26 | 0.034 | -0.0102 |  | 4.42 | 36.9271
683 | 7.146 | 5.26 | 0.034029 | -0.010209 |  | 4.4237 | 36.9271
683.2 | 7.152 | 5.26 | 0.034057 | -0.010217 |  | 4.4274 | 36.9271
683.4 | 7.158 | 5.26 | 0.034086 | -0.010226 |  | 4.4311 | 36.9271
683.6 | 7.164 | 5.26 | 0.034114 | -0.010234 |  | 4.4349 | 36.9271
683.8 | 7.17 | 5.26 | 0.034143 | -0.010243 |  | 4.4386 | 36.9271
684 | 7.176 | 5.26 | 0.034171 | -0.010251 |  | 4.4423 | 36.9271
684.2 | 7.182 | 5.26 | 0.0342 | -0.01026 |  | 4.446 | 36.9271
684.4 | 7.188 | 5.26 | 0.034229 | -0.010269 |  | 4.4497 | 36.9271
684.6 | 7.194 | 5.26 | 0.034257 | -0.010277 |  | 4.4534 | 36.9271
684.8 | 7.2 | 5.26 | 0.034286 | -0.010286 |  | 4.4571 | 36.9271
685 | 7.206 | 5.26 | 0.034314 | -0.010294 |  | 4.4609 | 36.9271
685.2 | 7.212 | 5.26 | 0.034343 | -0.010303 |  | 4.4646 | 36.9271
685.4 | 7.218 | 5.26 | 0.034371 | -0.010311 |  | 4.4683 | 36.9271
685.6 | 7.224 | 5.26 | 0.0344 | -0.01032 |  | 4.472 | 36.9271
685.8 | 7.236 | 5.26 | 0.034457 | -0.010337 |  | 4.4794 | 36.9271
686 | 7.242 | 5.26 | 0.034486 | -0.010346 |  | 4.4831 | 36.9271
686.2 | 7.242 | 5.26 | 0.034486 | -0.010346 |  | 4.4831 | 36.9271
686.4 | 7.248 | 5.26 | 0.034514 | -0.010354 |  | 4.4869 | 36.9271
686.6 | 7.254 | 5.26 | 0.034543 | -0.010363 |  | 4.4906 | 36.9271
686.8 | 7.26 | 5.26 | 0.034571 | -0.010371 |  | 4.4943 | 36.9271
687 | 7.266 | 5.27 | 0.0346 | -0.01038 |  | 4.498 | 36.9973
687.2 | 7.278 | 5.27 | 0.034657 | -0.010397 |  | 4.5054 | 36.9973
687.4 | 7.284 | 5.27 | 0.034686 | -0.010406 |  | 4.5091 | 36.9973
687.6 | 7.29 | 5.27 | 0.034714 | -0.010414 |  | 4.5129 | 36.9973
687.8 | 7.296 | 5.27 | 0.034743 | -0.010423 |  | 4.5166 | 36.9973
688 | 7.302 | 5.27 | 0.034771 | -0.010431 |  | 4.5203 | 36.9973
688.2 | 7.308 | 5.26 | 0.0348 | -0.01044 |  | 4.524 | 36.9271
688.4 | 7.314 | 5.26 | 0.034829 | -0.010449 |  | 4.5277 | 36.9271
688.6 | 7.32 | 5.26 | 0.034857 | -0.010457 |  | 4.5314 | 36.9271
688.8 | 7.326 | 5.27 | 0.034886 | -0.010466 |  | 4.5351 | 36.9973
689 | 7.332 | 5.27 | 0.034914 | -0.010474 |  | 4.5389 | 36.9973
689.2 | 7.338 | 5.27 | 0.034943 | -0.010483 |  | 4.5426 | 36.9973
689.4 | 7.344 | 5.27 | 0.034971 | -0.010491 |  | 4.5463 | 36.9973
689.6 | 7.35 | 5.27 | 0.035 | -0.0105 |  | 4.55 | 36.9973
689.8 | 7.356 | 5.27 | 0.035029 | -0.010509 |  | 4.5537 | 36.9973
690 | 7.362 | 5.27 | 0.035057 | -0.010517 |  | 4.5574 | 36.9973
690.2 | 7.368 | 5.27 | 0.035086 | -0.010526 |  | 4.5611 | 36.9973
690.4 | 7.374 | 5.27 | 0.035114 | -0.010534 |  | 4.5649 | 36.9973
690.6 | 7.38 | 5.27 | 0.035143 | -0.010543 |  | 4.5686 | 36.9973
690.8 | 7.386 | 5.27 | 0.035171 | -0.010551 |  | 4.5723 | 36.9973
691 | 7.398 | 5.27 | 0.035229 | -0.010569 |  | 4.5797 | 36.9973
691.2 | 7.404 | 5.28 | 0.035257 | -0.010577 |  | 4.5834 | 37.0675
691.4 | 7.41 | 5.28 | 0.035286 | -0.010586 |  | 4.5871 | 37.0675
691.6 | 7.416 | 5.28 | 0.035314 | -0.010594 |  | 4.5909 | 37.0675
691.8 | 7.422 | 5.28 | 0.035343 | -0.010603 |  | 4.5946 | 37.0675
692 | 7.428 | 5.28 | 0.035371 | -0.010611 |  | 4.5983 | 37.0675
692.2 | 7.44 | 5.28 | 0.035429 | -0.010629 |  | 4.6057 | 37.0675
692.4 | 7.446 | 5.28 | 0.035457 | -0.010637 |  | 4.6094 | 37.0675
692.6 | 7.458 | 5.28 | 0.035514 | -0.010654 |  | 4.6169 | 37.0675
692.8 | 7.464 | 5.28 | 0.035543 | -0.010663 |  | 4.6206 | 37.0675
693 | 7.47 | 5.28 | 0.035571 | -0.010671 |  | 4.6243 | 37.0675
693.2 | 7.476 | 5.27 | 0.0356 | -0.01068 |  | 4.628 | 36.9973
693.4 | 7.482 | 5.27 | 0.035629 | -0.010689 |  | 4.6317 | 36.9973
693.6 | 7.488 | 5.27 | 0.035657 | -0.010697 |  | 4.6354 | 36.9973
693.8 | 7.494 | 5.27 | 0.035686 | -0.010706 |  | 4.6391 | 36.9973
694 | 7.5 | 5.27 | 0.035714 | -0.010714 |  | 4.6429 | 36.9973
694.2 | 7.506 | 5.27 | 0.035743 | -0.010723 |  | 4.6466 | 36.9973
694.4 | 7.512 | 5.27 | 0.035771 | -0.010731 |  | 4.6503 | 36.9973
694.6 | 7.518 | 5.27 | 0.0358 | -0.01074 |  | 4.654 | 36.9973
694.8 | 7.524 | 5.27 | 0.035829 | -0.010749 |  | 4.6577 | 36.9973
695 | 7.53 | 5.27 | 0.035857 | -0.010757 |  | 4.6614 | 36.9973
695.2 | 7.536 | 5.27 | 0.035886 | -0.010766 |  | 4.6651 | 36.9973
695.4 | 7.542 | 5.27 | 0.035914 | -0.010774 |  | 4.6689 | 36.9973
695.6 | 7.548 | 5.27 | 0.035943 | -0.010783 |  | 4.6726 | 36.9973
695.8 | 7.554 | 5.27 | 0.035971 | -0.010791 |  | 4.6763 | 36.9973
696 | 7.56 | 5.27 | 0.036 | -0.0108 |  | 4.68 | 36.9973
696.2 | 7.566 | 5.27 | 0.036029 | -0.010809 |  | 4.6837 | 36.9973
696.4 | 7.572 | 5.28 | 0.036057 | -0.010817 |  | 4.6874 | 37.0675
696.6 | 7.578 | 5.28 | 0.036086 | -0.010826 |  | 4.6911 | 37.0675
696.8 | 7.584 | 5.28 | 0.036114 | -0.010834 |  | 4.6949 | 37.0675
697 | 7.59 | 5.28 | 0.036143 | -0.010843 |  | 4.6986 | 37.0675
697.2 | 7.596 | 5.28 | 0.036171 | -0.010851 |  | 4.7023 | 37.0675
697.4 | 7.608 | 5.28 | 0.036229 | -0.010869 |  | 4.7097 | 37.0675
697.6 | 7.614 | 5.28 | 0.036257 | -0.010877 |  | 4.7134 | 37.0675
697.8 | 7.62 | 5.27 | 0.036286 | -0.010886 |  | 4.7171 | 36.9973
698 | 7.626 | 5.27 | 0.036314 | -0.010894 |  | 4.7209 | 36.9973
698.2 | 7.632 | 5.28 | 0.036343 | -0.010903 |  | 4.7246 | 37.0675
698.4 | 7.632 | 5.28 | 0.036343 | -0.010903 |  | 4.7246 | 37.0675
698.6 | 7.638 | 5.28 | 0.036371 | -0.010911 |  | 4.7283 | 37.0675
698.8 | 7.644 | 5.28 | 0.0364 | -0.01092 |  | 4.732 | 37.0675
699 | 7.65 | 5.28 | 0.036429 | -0.010929 |  | 4.7357 | 37.0675
699.2 | 7.656 | 5.28 | 0.036457 | -0.010937 |  | 4.7394 | 37.0675
699.4 | 7.668 | 5.28 | 0.036514 | -0.010954 |  | 4.7469 | 37.0675
699.6 | 7.674 | 5.28 | 0.036543 | -0.010963 |  | 4.7506 | 37.0675
699.8 | 7.674 | 5.28 | 0.036543 | -0.010963 |  | 4.7506 | 37.0675
700 | 7.68 | 5.28 | 0.036571 | -0.010971 |  | 4.7543 | 37.0675
700.2 | 7.686 | 5.28 | 0.0366 | -0.01098 |  | 4.758 | 37.0675
700.4 | 7.692 | 5.28 | 0.036629 | -0.010989 |  | 4.7617 | 37.0675
700.6 | 7.698 | 5.28 | 0.036657 | -0.010997 |  | 4.7654 | 37.0675
700.8 | 7.704 | 5.28 | 0.036686 | -0.011006 |  | 4.7691 | 37.0675
701 | 7.71 | 5.28 | 0.036714 | -0.011014 |  | 4.7729 | 37.0675
701.2 | 7.716 | 5.28 | 0.036743 | -0.011023 |  | 4.7766 | 37.0675
701.4 | 7.722 | 5.28 | 0.036771 | -0.011031 |  | 4.7803 | 37.0675
701.6 | 7.728 | 5.28 | 0.0368 | -0.01104 |  | 4.784 | 37.0675
701.8 | 7.734 | 5.28 | 0.036829 | -0.011049 |  | 4.7877 | 37.0675
702 | 7.746 | 5.28 | 0.036886 | -0.011066 |  | 4.7951 | 37.0675
702.2 | 7.752 | 5.27 | 0.036914 | -0.011074 |  | 4.7989 | 36.9973
702.4 | 7.758 | 5.27 | 0.036943 | -0.011083 |  | 4.8026 | 36.9973
702.6 | 7.764 | 5.27 | 0.036971 | -0.011091 |  | 4.8063 | 36.9973
702.8 | 7.77 | 5.27 | 0.037 | -0.0111 |  | 4.81 | 36.9973
703 | 7.782 | 5.27 | 0.037057 | -0.011117 |  | 4.8174 | 36.9973
703.2 | 7.788 | 5.27 | 0.037086 | -0.011126 |  | 4.8211 | 36.9973
703.4 | 7.794 | 5.27 | 0.037114 | -0.011134 |  | 4.8249 | 36.9973
703.6 | 7.794 | 5.26 | 0.037114 | -0.011134 |  | 4.8249 | 36.9271
703.8 | 7.8 | 5.26 | 0.037143 | -0.011143 |  | 4.8286 | 36.9271
704 | 7.806 | 5.26 | 0.037171 | -0.011151 |  | 4.8323 | 36.9271
704.2 | 7.812 | 5.26 | 0.0372 | -0.01116 |  | 4.836 | 36.9271
704.4 | 7.818 | 5.26 | 0.037229 | -0.011169 |  | 4.8397 | 36.9271
704.6 | 7.824 | 5.26 | 0.037257 | -0.011177 |  | 4.8434 | 36.9271
704.8 | 7.83 | 5.26 | 0.037286 | -0.011186 |  | 4.8471 | 36.9271
705 | 7.836 | 5.26 | 0.037314 | -0.011194 |  | 4.8509 | 36.9271
705.2 | 7.842 | 5.26 | 0.037343 | -0.011203 |  | 4.8546 | 36.9271
705.4 | 7.854 | 5.26 | 0.0374 | -0.01122 |  | 4.862 | 36.9271
705.6 | 7.86 | 5.25 | 0.037429 | -0.011229 |  | 4.8657 | 36.8568
705.8 | 7.866 | 5.25 | 0.037457 | -0.011237 |  | 4.8694 | 36.8568
706 | 7.872 | 5.25 | 0.037486 | -0.011246 |  | 4.8731 | 36.8568
706.2 | 7.878 | 5.25 | 0.037514 | -0.011254 |  | 4.8769 | 36.8568
706.4 | 7.884 | 5.26 | 0.037543 | -0.011263 |  | 4.8806 | 36.9271
706.6 | 7.89 | 5.26 | 0.037571 | -0.011271 |  | 4.8843 | 36.9271
706.8 | 7.896 | 5.26 | 0.0376 | -0.01128 |  | 4.888 | 36.9271
707 | 7.902 | 5.26 | 0.037629 | -0.011289 |  | 4.8917 | 36.9271
707.2 | 7.914 | 5.26 | 0.037686 | -0.011306 |  | 4.8991 | 36.9271
707.4 | 7.92 | 5.26 | 0.037714 | -0.011314 |  | 4.9029 | 36.9271
707.6 | 7.926 | 5.25 | 0.037743 | -0.011323 |  | 4.9066 | 36.8568
707.8 | 7.938 | 5.25 | 0.0378 | -0.01134 |  | 4.914 | 36.8568
708 | 7.944 | 5.25 | 0.037829 | -0.011349 |  | 4.9177 | 36.8568
708.2 | 7.95 | 5.26 | 0.037857 | -0.011357 |  | 4.9214 | 36.9271
708.4 | 7.95 | 5.26 | 0.037857 | -0.011357 |  | 4.9214 | 36.9271
708.6 | 7.956 | 5.25 | 0.037886 | -0.011366 |  | 4.9251 | 36.8568
708.8 | 7.962 | 5.25 | 0.037914 | -0.011374 |  | 4.9289 | 36.8568
709 | 7.968 | 5.25 | 0.037943 | -0.011383 |  | 4.9326 | 36.8568
709.2 | 7.98 | 5.25 | 0.038 | -0.0114 |  | 4.94 | 36.8568
709.4 | 7.992 | 5.25 | 0.038057 | -0.011417 |  | 4.9474 | 36.8568
709.6 | 7.998 | 5.25 | 0.038086 | -0.011426 |  | 4.9511 | 36.8568
709.8 | 8.004 | 5.25 | 0.038114 | -0.011434 |  | 4.9549 | 36.8568
710 | 8.01 | 5.25 | 0.038143 | -0.011443 |  | 4.9586 | 36.8568
710.2 | 8.016 | 5.25 | 0.038171 | -0.011451 |  | 4.9623 | 36.8568
710.4 | 8.022 | 5.24 | 0.0382 | -0.01146 |  | 4.966 | 36.7866
710.6 | 8.022 | 5.24 | 0.0382 | -0.01146 |  | 4.966 | 36.7866
710.8 | 8.028 | 5.24 | 0.038229 | -0.011469 |  | 4.9697 | 36.7866
711 | 8.034 | 5.24 | 0.038257 | -0.011477 |  | 4.9734 | 36.7866
711.2 | 8.04 | 5.25 | 0.038286 | -0.011486 |  | 4.9771 | 36.8568
711.4 | 8.046 | 5.25 | 0.038314 | -0.011494 |  | 4.9809 | 36.8568
711.6 | 8.058 | 5.25 | 0.038371 | -0.011511 |  | 4.9883 | 36.8568
711.8 | 8.064 | 5.25 | 0.0384 | -0.01152 |  | 4.992 | 36.8568
712 | 8.07 | 5.24 | 0.038429 | -0.011529 |  | 4.9957 | 36.7866
712.2 | 8.076 | 5.24 | 0.038457 | -0.011537 |  | 4.9994 | 36.7866
712.4 | 8.082 | 5.25 | 0.038486 | -0.011546 |  | 5.0031 | 36.8568
712.6 | 8.088 | 5.25 | 0.038514 | -0.011554 |  | 5.0069 | 36.8568
712.8 | 8.094 | 5.25 | 0.038543 | -0.011563 |  | 5.0106 | 36.8568
713 | 8.094 | 5.24 | 0.038543 | -0.011563 |  | 5.0106 | 36.7866
713.2 | 8.1 | 5.24 | 0.038571 | -0.011571 |  | 5.0143 | 36.7866
713.4 | 8.106 | 5.24 | 0.0386 | -0.01158 |  | 5.018 | 36.7866
713.6 | 8.112 | 5.24 | 0.038629 | -0.011589 |  | 5.0217 | 36.7866
713.8 | 8.118 | 5.24 | 0.038657 | -0.011597 |  | 5.0254 | 36.7866
714 | 8.124 | 5.24 | 0.038686 | -0.011606 |  | 5.0291 | 36.7866
714.2 | 8.136 | 5.24 | 0.038743 | -0.011623 |  | 5.0366 | 36.7866
714.4 | 8.142 | 5.24 | 0.038771 | -0.011631 |  | 5.0403 | 36.7866
714.6 | 8.148 | 5.24 | 0.0388 | -0.01164 |  | 5.044 | 36.7866
714.8 | 8.154 | 5.23 | 0.038829 | -0.011649 |  | 5.0477 | 36.7164
715 | 8.16 | 5.23 | 0.038857 | -0.011657 |  | 5.0514 | 36.7164
715.2 | 8.166 | 5.23 | 0.038886 | -0.011666 |  | 5.0551 | 36.7164
715.4 | 8.178 | 5.23 | 0.038943 | -0.011683 |  | 5.0626 | 36.7164
715.6 | 8.184 | 5.23 | 0.038971 | -0.011691 |  | 5.0663 | 36.7164
715.8 | 8.19 | 5.23 | 0.039 | -0.0117 |  | 5.07 | 36.7164
716 | 8.196 | 5.23 | 0.039029 | -0.011709 |  | 5.0737 | 36.7164
716.2 | 8.202 | 5.23 | 0.039057 | -0.011717 |  | 5.0774 | 36.7164
716.4 | 8.208 | 5.23 | 0.039086 | -0.011726 |  | 5.0811 | 36.7164
716.6 | 8.214 | 5.23 | 0.039114 | -0.011734 |  | 5.0849 | 36.7164
716.8 | 8.22 | 5.22 | 0.039143 | -0.011743 |  | 5.0886 | 36.6462
717 | 8.226 | 5.22 | 0.039171 | -0.011751 |  | 5.0923 | 36.6462
717.2 | 8.232 | 5.22 | 0.0392 | -0.01176 |  | 5.096 | 36.6462
717.4 | 8.238 | 5.22 | 0.039229 | -0.011769 |  | 5.0997 | 36.6462
717.6 | 8.238 | 5.22 | 0.039229 | -0.011769 |  | 5.0997 | 36.6462
717.8 | 8.244 | 5.22 | 0.039257 | -0.011777 |  | 5.1034 | 36.6462
718 | 8.25 | 5.22 | 0.039286 | -0.011786 |  | 5.1071 | 36.6462
718.2 | 8.262 | 5.22 | 0.039343 | -0.011803 |  | 5.1146 | 36.6462
718.4 | 8.268 | 5.22 | 0.039371 | -0.011811 |  | 5.1183 | 36.6462
718.6 | 8.28 | 5.22 | 0.039429 | -0.011829 |  | 5.1257 | 36.6462
718.8 | 8.286 | 5.22 | 0.039457 | -0.011837 |  | 5.1294 | 36.6462
719 | 8.292 | 5.21 | 0.039486 | -0.011846 |  | 5.1331 | 36.576
719.2 | 8.292 | 5.21 | 0.039486 | -0.011846 |  | 5.1331 | 36.576
719.4 | 8.298 | 5.21 | 0.039514 | -0.011854 |  | 5.1369 | 36.576
719.6 | 8.304 | 5.21 | 0.039543 | -0.011863 |  | 5.1406 | 36.576
719.8 | 8.31 | 5.21 | 0.039571 | -0.011871 |  | 5.1443 | 36.576
720 | 8.316 | 5.21 | 0.0396 | -0.01188 |  | 5.148 | 36.576
720.2 | 8.322 | 5.21 | 0.039629 | -0.011889 |  | 5.1517 | 36.576
720.4 | 8.328 | 5.21 | 0.039657 | -0.011897 |  | 5.1554 | 36.576
720.6 | 8.334 | 5.21 | 0.039686 | -0.011906 |  | 5.1591 | 36.576
720.8 | 8.34 | 5.21 | 0.039714 | -0.011914 |  | 5.1629 | 36.576
721 | 8.346 | 5.21 | 0.039743 | -0.011923 |  | 5.1666 | 36.576
721.2 | 8.352 | 5.21 | 0.039771 | -0.011931 |  | 5.1703 | 36.576
721.4 | 8.358 | 5.2 | 0.0398 | -0.01194 |  | 5.174 | 36.5058
721.6 | 8.37 | 5.2 | 0.039857 | -0.011957 |  | 5.1814 | 36.5058
721.8 | 8.376 | 5.2 | 0.039886 | -0.011966 |  | 5.1851 | 36.5058
722 | 8.382 | 5.2 | 0.039914 | -0.011974 |  | 5.1889 | 36.5058
722.2 | 8.388 | 5.2 | 0.039943 | -0.011983 |  | 5.1926 | 36.5058
722.4 | 8.394 | 5.2 | 0.039971 | -0.011991 |  | 5.1963 | 36.5058
722.6 | 8.4 | 5.2 | 0.04 | -0.012 |  | 5.2 | 36.5058
722.8 | 8.406 | 5.2 | 0.040029 | -0.012009 |  | 5.2037 | 36.5058
723 | 8.412 | 5.2 | 0.040057 | -0.012017 |  | 5.2074 | 36.5058
723.2 | 8.418 | 5.19 | 0.040086 | -0.012026 |  | 5.2111 | 36.4356
723.4 | 8.418 | 5.18 | 0.040086 | -0.012026 |  | 5.2111 | 36.3654
723.6 | 8.418 | 5.16 | 0.040086 | -0.012026 |  | 5.2111 | 36.225
723.8 | 8.418 | 5.13 | 0.040086 | -0.012026 |  | 5.2111 | 36.0144
724 | 8.412 | 5.1 | 0.040057 | -0.012017 |  | 5.2074 | 35.8038
724.2 | 8.406 | 5.07 | 0.040029 | -0.012009 |  | 5.2037 | 35.5932
724.4 | 8.406 | 5.04 | 0.040029 | -0.012009 |  | 5.2037 | 35.3826
724.6 | 8.4 | 5.01 | 0.04 | -0.012 |  | 5.2 | 35.172
724.8 | 8.394 | 4.99 | 0.039971 | -0.011991 |  | 5.1963 | 35.0316
725 | 8.388 | 4.96 | 0.039943 | -0.011983 |  | 5.1926 | 34.8209
725.2 | 8.382 | 4.93 | 0.039914 | -0.011974 |  | 5.1889 | 34.6103
725.4 | 8.376 | 4.91 | 0.039886 | -0.011966 |  | 5.1851 | 34.4699
725.6 | 8.37 | 4.89 | 0.039857 | -0.011957 |  | 5.1814 | 34.3295
725.8 | 8.358 | 4.86 | 0.0398 | -0.01194 |  | 5.174 | 34.1189
726 | 8.352 | 4.84 | 0.039771 | -0.011931 |  | 5.1703 | 33.9785
726.2 | 8.346 | 4.82 | 0.039743 | -0.011923 |  | 5.1666 | 33.8381
726.4 | 8.334 | 4.8 | 0.039686 | -0.011906 |  | 5.1591 | 33.6977
726.6 | 8.328 | 4.77 | 0.039657 | -0.011897 |  | 5.1554 | 33.4871
726.8 | 8.322 | 4.75 | 0.039629 | -0.011889 |  | 5.1517 | 33.3467
727 | 8.322 | 4.73 | 0.039629 | -0.011889 |  | 5.1517 | 33.2063
727.2 | 8.316 | 4.71 | 0.0396 | -0.01188 |  | 5.148 | 33.0659
727.4 | 8.31 | 4.69 | 0.039571 | -0.011871 |  | 5.1443 | 32.9255
727.6 | 8.304 | 4.67 | 0.039543 | -0.011863 |  | 5.1406 | 32.785
727.8 | 8.298 | 4.65 | 0.039514 | -0.011854 |  | 5.1369 | 32.6446
728 | 8.292 | 4.63 | 0.039486 | -0.011846 |  | 5.1331 | 32.5042
728.2 | 8.286 | 4.62 | 0.039457 | -0.011837 |  | 5.1294 | 32.434
728.4 | 8.286 | 4.6 | 0.039457 | -0.011837 |  | 5.1294 | 32.2936
728.6 | 8.28 | 4.58 | 0.039429 | -0.011829 |  | 5.1257 | 32.1532
728.8 | 8.268 | 4.56 | 0.039371 | -0.011811 |  | 5.1183 | 32.0128
729 | 8.262 | 4.54 | 0.039343 | -0.011803 |  | 5.1146 | 31.8724
729.2 | 8.25 | 4.52 | 0.039286 | -0.011786 |  | 5.1071 | 31.732
729.4 | 8.244 | 4.51 | 0.039257 | -0.011777 |  | 5.1034 | 31.6618
729.6 | 8.244 | 4.49 | 0.039257 | -0.011777 |  | 5.1034 | 31.5214
729.8 | 8.238 | 4.47 | 0.039229 | -0.011769 |  | 5.0997 | 31.381
730 | 8.232 | 4.45 | 0.0392 | -0.01176 |  | 5.096 | 31.2406
730.2 | 8.226 | 4.44 | 0.039171 | -0.011751 |  | 5.0923 | 31.1704
730.4 | 8.22 | 4.42 | 0.039143 | -0.011743 |  | 5.0886 | 31.03
730.6 | 8.214 | 4.4 | 0.039114 | -0.011734 |  | 5.0849 | 30.8895
730.8 | 8.208 | 4.39 | 0.039086 | -0.011726 |  | 5.0811 | 30.8193
731 | 8.202 | 4.37 | 0.039057 | -0.011717 |  | 5.0774 | 30.6789
731.2 | 8.196 | 4.35 | 0.039029 | -0.011709 |  | 5.0737 | 30.5385
731.4 | 8.19 | 4.33 | 0.039 | -0.0117 |  | 5.07 | 30.3981
731.6 | 8.178 | 4.32 | 0.038943 | -0.011683 |  | 5.0626 | 30.3279
731.8 | 8.172 | 4.3 | 0.038914 | -0.011674 |  | 5.0589 | 30.1875
732 | 8.166 | 4.29 | 0.038886 | -0.011666 |  | 5.0551 | 30.1173
732.2 | 8.16 | 4.27 | 0.038857 | -0.011657 |  | 5.0514 | 29.9769
732.4 | 8.154 | 4.25 | 0.038829 | -0.011649 |  | 5.0477 | 29.8365
732.6 | 8.148 | 4.24 | 0.0388 | -0.01164 |  | 5.044 | 29.7663
732.8 | 8.142 | 4.22 | 0.038771 | -0.011631 |  | 5.0403 | 29.6259
733 | 8.13 | 4.21 | 0.038714 | -0.011614 |  | 5.0329 | 29.5557
733.2 | 8.124 | 4.19 | 0.038686 | -0.011606 |  | 5.0291 | 29.4153
733.4 | 8.118 | 4.18 | 0.038657 | -0.011597 |  | 5.0254 | 29.3451
733.6 | 8.112 | 4.16 | 0.038629 | -0.011589 |  | 5.0217 | 29.2047
733.8 | 8.106 | 4.15 | 0.0386 | -0.01158 |  | 5.018 | 29.1345
734 | 8.1 | 4.13 | 0.038571 | -0.011571 |  | 5.0143 | 28.9941
734.2 | 8.094 | 4.12 | 0.038543 | -0.011563 |  | 5.0106 | 28.9239
734.4 | 8.088 | 4.1 | 0.038514 | -0.011554 |  | 5.0069 | 28.7834
734.6 | 8.082 | 4.09 | 0.038486 | -0.011546 |  | 5.0031 | 28.7132
734.8 | 8.076 | 4.08 | 0.038457 | -0.011537 |  | 4.9994 | 28.643
735 | 8.07 | 4.06 | 0.038429 | -0.011529 |  | 4.9957 | 28.5026
735.2 | 8.064 | 4.05 | 0.0384 | -0.01152 |  | 4.992 | 28.4324
735.4 | 8.058 | 4.03 | 0.038371 | -0.011511 |  | 4.9883 | 28.292
735.6 | 8.052 | 4.02 | 0.038343 | -0.011503 |  | 4.9846 | 28.2218
735.8 | 8.046 | 4.01 | 0.038314 | -0.011494 |  | 4.9809 | 28.1516
736 | 8.04 | 3.99 | 0.038286 | -0.011486 |  | 4.9771 | 28.0112
736.2 | 8.034 | 3.98 | 0.038257 | -0.011477 |  | 4.9734 | 27.941
736.4 | 8.028 | 3.97 | 0.038229 | -0.011469 |  | 4.9697 | 27.8708
736.6 | 8.028 | 3.95 | 0.038229 | -0.011469 |  | 4.9697 | 27.7304
736.8 | 8.022 | 3.94 | 0.0382 | -0.01146 |  | 4.966 | 27.6602
737 | 8.016 | 3.92 | 0.038171 | -0.011451 |  | 4.9623 | 27.5198
737.2 | 8.01 | 3.91 | 0.038143 | -0.011443 |  | 4.9586 | 27.4496
737.4 | 8.01 | 3.89 | 0.038143 | -0.011443 |  | 4.9586 | 27.3092
737.6 | 7.998 | 3.88 | 0.038086 | -0.011426 |  | 4.9511 | 27.239
737.8 | 7.992 | 3.87 | 0.038057 | -0.011417 |  | 4.9474 | 27.1688
738 | 7.98 | 3.85 | 0.038 | -0.0114 |  | 4.94 | 27.0284
738.2 | 7.968 | 3.84 | 0.037943 | -0.011383 |  | 4.9326 | 26.9582
738.4 | 7.962 | 3.83 | 0.037914 | -0.011374 |  | 4.9289 | 26.8879
738.6 | 7.956 | 3.81 | 0.037886 | -0.011366 |  | 4.9251 | 26.7475
738.8 | 7.95 | 3.8 | 0.037857 | -0.011357 |  | 4.9214 | 26.6773
739 | 7.944 | 3.78 | 0.037829 | -0.011349 |  | 4.9177 | 26.5369
739.2 | 7.938 | 3.77 | 0.0378 | -0.01134 |  | 4.914 | 26.4667
739.4 | 7.932 | 3.76 | 0.037771 | -0.011331 |  | 4.9103 | 26.3965
739.6 | 7.926 | 3.75 | 0.037743 | -0.011323 |  | 4.9066 | 26.3263
739.8 | 7.92 | 3.73 | 0.037714 | -0.011314 |  | 4.9029 | 26.1859
740 | 7.908 | 3.72 | 0.037657 | -0.011297 |  | 4.8954 | 26.1157
740.2 | 7.902 | 3.71 | 0.037629 | -0.011289 |  | 4.8917 | 26.0455
740.4 | 7.896 | 3.69 | 0.0376 | -0.01128 |  | 4.888 | 25.9051
740.6 | 7.89 | 3.68 | 0.037571 | -0.011271 |  | 4.8843 | 25.8349
740.8 | 7.884 | 3.67 | 0.037543 | -0.011263 |  | 4.8806 | 25.7647
741 | 7.878 | 3.66 | 0.037514 | -0.011254 |  | 4.8769 | 25.6945
741.2 | 7.872 | 3.64 | 0.037486 | -0.011246 |  | 4.8731 | 25.5541
741.4 | 7.866 | 3.63 | 0.037457 | -0.011237 |  | 4.8694 | 25.4839
741.6 | 7.86 | 3.62 | 0.037429 | -0.011229 |  | 4.8657 | 25.4137
741.8 | 7.854 | 3.61 | 0.0374 | -0.01122 |  | 4.862 | 25.3435
742 | 7.842 | 3.59 | 0.037343 | -0.011203 |  | 4.8546 | 25.2031
742.2 | 7.836 | 3.58 | 0.037314 | -0.011194 |  | 4.8509 | 25.1329
742.4 | 7.83 | 3.57 | 0.037286 | -0.011186 |  | 4.8471 | 25.0627
742.6 | 7.824 | 3.56 | 0.037257 | -0.011177 |  | 4.8434 | 24.9925
742.8 | 7.818 | 3.54 | 0.037229 | -0.011169 |  | 4.8397 | 24.852
743 | 7.812 | 3.53 | 0.0372 | -0.01116 |  | 4.836 | 24.7818
743.2 | 7.806 | 3.52 | 0.037171 | -0.011151 |  | 4.8323 | 24.7116
743.4 | 7.8 | 3.51 | 0.037143 | -0.011143 |  | 4.8286 | 24.6414
743.6 | 7.8 | 3.5 | 0.037143 | -0.011143 |  | 4.8286 | 24.5712
743.8 | 7.794 | 3.48 | 0.037114 | -0.011134 |  | 4.8249 | 24.4308
744 | 7.788 | 3.47 | 0.037086 | -0.011126 |  | 4.8211 | 24.3606
744.2 | 7.776 | 3.46 | 0.037029 | -0.011109 |  | 4.8137 | 24.2904
744.4 | 7.77 | 3.45 | 0.037 | -0.0111 |  | 4.81 | 24.2202
744.6 | 7.764 | 3.44 | 0.036971 | -0.011091 |  | 4.8063 | 24.15
744.8 | 7.758 | 3.43 | 0.036943 | -0.011083 |  | 4.8026 | 24.0798
745 | 7.752 | 3.41 | 0.036914 | -0.011074 |  | 4.7989 | 23.9394
745.2 | 7.74 | 3.4 | 0.036857 | -0.011057 |  | 4.7914 | 23.8692
745.4 | 7.734 | 3.39 | 0.036829 | -0.011049 |  | 4.7877 | 23.799
745.6 | 7.728 | 3.38 | 0.0368 | -0.01104 |  | 4.784 | 23.7288
745.8 | 7.722 | 3.37 | 0.036771 | -0.011031 |  | 4.7803 | 23.6586
746 | 7.716 | 3.36 | 0.036743 | -0.011023 |  | 4.7766 | 23.5884
746.2 | 7.71 | 3.35 | 0.036714 | -0.011014 |  | 4.7729 | 23.5182
746.4 | 7.704 | 3.33 | 0.036686 | -0.011006 |  | 4.7691 | 23.3778
746.6 | 7.698 | 3.32 | 0.036657 | -0.010997 |  | 4.7654 | 23.3076
746.8 | 7.692 | 3.31 | 0.036629 | -0.010989 |  | 4.7617 | 23.2374
747 | 7.686 | 3.3 | 0.0366 | -0.01098 |  | 4.758 | 23.1672
747.2 | 7.68 | 3.29 | 0.036571 | -0.010971 |  | 4.7543 | 23.097
747.4 | 7.674 | 3.28 | 0.036543 | -0.010963 |  | 4.7506 | 23.0268
747.6 | 7.668 | 3.26 | 0.036514 | -0.010954 |  | 4.7469 | 22.8863
747.8 | 7.662 | 3.25 | 0.036486 | -0.010946 |  | 4.7431 | 22.8161
748 | 7.656 | 3.24 | 0.036457 | -0.010937 |  | 4.7394 | 22.7459
748.2 | 7.65 | 3.23 | 0.036429 | -0.010929 |  | 4.7357 | 22.6757
748.4 | 7.644 | 3.22 | 0.0364 | -0.01092 |  | 4.732 | 22.6055
748.6 | 7.638 | 3.21 | 0.036371 | -0.010911 |  | 4.7283 | 22.5353
748.8 | 7.632 | 3.2 | 0.036343 | -0.010903 |  | 4.7246 | 22.4651
749 | 7.632 | 3.19 | 0.036343 | -0.010903 |  | 4.7246 | 22.3949
749.2 | 7.626 | 3.17 | 0.036314 | -0.010894 |  | 4.7209 | 22.2545
749.4 | 7.62 | 3.16 | 0.036286 | -0.010886 |  | 4.7171 | 22.1843
749.6 | 7.614 | 3.15 | 0.036257 | -0.010877 |  | 4.7134 | 22.1141
749.8 | 7.608 | 3.14 | 0.036229 | -0.010869 |  | 4.7097 | 22.0439
750 | 7.596 | 3.13 | 0.036171 | -0.010851 |  | 4.7023 | 21.9737
750.2 | 7.59 | 3.12 | 0.036143 | -0.010843 |  | 4.6986 | 21.9035
750.4 | 7.584 | 3.11 | 0.036114 | -0.010834 |  | 4.6949 | 21.8333
750.6 | 7.578 | 3.1 | 0.036086 | -0.010826 |  | 4.6911 | 21.7631
750.8 | 7.572 | 3.09 | 0.036057 | -0.010817 |  | 4.6874 | 21.6929
751 | 7.566 | 3.08 | 0.036029 | -0.010809 |  | 4.6837 | 21.6227
751.2 | 7.56 | 3.07 | 0.036 | -0.0108 |  | 4.68 | 21.5525
751.4 | 7.554 | 3.06 | 0.035971 | -0.010791 |  | 4.6763 | 21.4823
751.6 | 7.548 | 3.05 | 0.035943 | -0.010783 |  | 4.6726 | 21.4121
751.8 | 7.542 | 3.04 | 0.035914 | -0.010774 |  | 4.6689 | 21.3419
752 | 7.536 | 3.03 | 0.035886 | -0.010766 |  | 4.6651 | 21.2717
752.2 | 7.53 | 3.02 | 0.035857 | -0.010757 |  | 4.6614 | 21.2015
752.4 | 7.524 | 3.01 | 0.035829 | -0.010749 |  | 4.6577 | 21.1313
752.6 | 7.518 | 3 | 0.0358 | -0.01074 |  | 4.654 | 21.0611
752.8 | 7.512 | 2.99 | 0.035771 | -0.010731 |  | 4.6503 | 20.9909
753 | 7.506 | 2.98 | 0.035743 | -0.010723 |  | 4.6466 | 20.9206
753.2 | 7.5 | 2.97 | 0.035714 | -0.010714 |  | 4.6429 | 20.8504
753.4 | 7.494 | 2.96 | 0.035686 | -0.010706 |  | 4.6391 | 20.7802
753.6 | 7.488 | 2.95 | 0.035657 | -0.010697 |  | 4.6354 | 20.71
753.8 | 7.482 | 2.94 | 0.035629 | -0.010689 |  | 4.6317 | 20.6398
754 | 7.476 | 2.93 | 0.0356 | -0.01068 |  | 4.628 | 20.5696
754.2 | 7.47 | 2.92 | 0.035571 | -0.010671 |  | 4.6243 | 20.4994
754.4 | 7.464 | 2.91 | 0.035543 | -0.010663 |  | 4.6206 | 20.4292
754.6 | 7.458 | 2.9 | 0.035514 | -0.010654 |  | 4.6169 | 20.359
754.8 | 7.446 | 2.89 | 0.035457 | -0.010637 |  | 4.6094 | 20.2888
755 | 7.44 | 2.88 | 0.035429 | -0.010629 |  | 4.6057 | 20.2186
755.2 | 7.428 | 2.87 | 0.035371 | -0.010611 |  | 4.5983 | 20.1484
755.4 | 7.422 | 2.86 | 0.035343 | -0.010603 |  | 4.5946 | 20.0782
755.6 | 7.416 | 2.85 | 0.035314 | -0.010594 |  | 4.5909 | 20.008
755.8 | 7.416 | 2.84 | 0.035314 | -0.010594 |  | 4.5909 | 19.9378
756 | 7.41 | 2.83 | 0.035286 | -0.010586 |  | 4.5871 | 19.8676
756.2 | 7.398 | 2.82 | 0.035229 | -0.010569 |  | 4.5797 | 19.7974
756.4 | 7.392 | 2.81 | 0.0352 | -0.01056 |  | 4.576 | 19.7272
756.6 | 7.386 | 2.8 | 0.035171 | -0.010551 |  | 4.5723 | 19.657
756.8 | 7.38 | 2.79 | 0.035143 | -0.010543 |  | 4.5686 | 19.5868
757 | 7.374 | 2.78 | 0.035114 | -0.010534 |  | 4.5649 | 19.5166
757.2 | 7.368 | 2.77 | 0.035086 | -0.010526 |  | 4.5611 | 19.4464
757.4 | 7.362 | 2.76 | 0.035057 | -0.010517 |  | 4.5574 | 19.3762
757.6 | 7.356 | 2.75 | 0.035029 | -0.010509 |  | 4.5537 | 19.306
757.8 | 7.35 | 2.74 | 0.035 | -0.0105 |  | 4.55 | 19.2358
758 | 7.344 | 2.73 | 0.034971 | -0.010491 |  | 4.5463 | 19.1656
758.2 | 7.338 | 2.72 | 0.034943 | -0.010483 |  | 4.5426 | 19.0954
758.4 | 7.332 | 2.71 | 0.034914 | -0.010474 |  | 4.5389 | 19.0252
758.6 | 7.326 | 2.7 | 0.034886 | -0.010466 |  | 4.5351 | 18.955
758.8 | 7.32 | 2.69 | 0.034857 | -0.010457 |  | 4.5314 | 18.8847
759 | 7.308 | 2.69 | 0.0348 | -0.01044 |  | 4.524 | 18.8847
759.2 | 7.302 | 2.68 | 0.034771 | -0.010431 |  | 4.5203 | 18.8145
759.4 | 7.296 | 2.67 | 0.034743 | -0.010423 |  | 4.5166 | 18.7443
759.6 | 7.29 | 2.66 | 0.034714 | -0.010414 |  | 4.5129 | 18.6741
759.8 | 7.284 | 2.65 | 0.034686 | -0.010406 |  | 4.5091 | 18.6039
760 | 7.278 | 2.64 | 0.034657 | -0.010397 |  | 4.5054 | 18.5337
760.2 | 7.272 | 2.63 | 0.034629 | -0.010389 |  | 4.5017 | 18.4635
760.4 | 7.266 | 2.62 | 0.0346 | -0.01038 |  | 4.498 | 18.3933
760.6 | 7.26 | 2.61 | 0.034571 | -0.010371 |  | 4.4943 | 18.3231
760.8 | 7.254 | 2.6 | 0.034543 | -0.010363 |  | 4.4906 | 18.2529
761 | 7.248 | 2.59 | 0.034514 | -0.010354 |  | 4.4869 | 18.1827
761.2 | 7.242 | 2.59 | 0.034486 | -0.010346 |  | 4.4831 | 18.1827
761.4 | 7.236 | 2.58 | 0.034457 | -0.010337 |  | 4.4794 | 18.1125
761.6 | 7.23 | 2.57 | 0.034429 | -0.010329 |  | 4.4757 | 18.0423
761.8 | 7.224 | 2.56 | 0.0344 | -0.01032 |  | 4.472 | 17.9721
762 | 7.218 | 2.55 | 0.034371 | -0.010311 |  | 4.4683 | 17.9019
762.2 | 7.206 | 2.54 | 0.034314 | -0.010294 |  | 4.4609 | 17.8317
762.4 | 7.2 | 2.53 | 0.034286 | -0.010286 |  | 4.4571 | 17.7615
762.6 | 7.194 | 2.52 | 0.034257 | -0.010277 |  | 4.4534 | 17.6913
762.8 | 7.188 | 2.51 | 0.034229 | -0.010269 |  | 4.4497 | 17.6211
763 | 7.182 | 2.5 | 0.0342 | -0.01026 |  | 4.446 | 17.5509
763.2 | 7.176 | 2.49 | 0.034171 | -0.010251 |  | 4.4423 | 17.4807
763.4 | 7.176 | 2.49 | 0.034171 | -0.010251 |  | 4.4423 | 17.4807
763.6 | 7.17 | 2.48 | 0.034143 | -0.010243 |  | 4.4386 | 17.4105
763.8 | 7.164 | 2.47 | 0.034114 | -0.010234 |  | 4.4349 | 17.3403
764 | 7.158 | 2.46 | 0.034086 | -0.010226 |  | 4.4311 | 17.2701
764.2 | 7.146 | 2.45 | 0.034029 | -0.010209 |  | 4.4237 | 17.1999
764.4 | 7.14 | 2.44 | 0.034 | -0.0102 |  | 4.42 | 17.1297
764.6 | 7.134 | 2.43 | 0.033971 | -0.010191 |  | 4.4163 | 17.0595
764.8 | 7.128 | 2.42 | 0.033943 | -0.010183 |  | 4.4126 | 16.9893
765 | 7.116 | 2.41 | 0.033886 | -0.010166 |  | 4.4051 | 16.919
765.2 | 7.11 | 2.4 | 0.033857 | -0.010157 |  | 4.4014 | 16.8488
765.4 | 7.104 | 2.4 | 0.033829 | -0.010149 |  | 4.3977 | 16.8488
765.6 | 7.098 | 2.39 | 0.0338 | -0.01014 |  | 4.394 | 16.7786
765.8 | 7.092 | 2.38 | 0.033771 | -0.010131 |  | 4.3903 | 16.7084
766 | 7.086 | 2.37 | 0.033743 | -0.010123 |  | 4.3866 | 16.6382
766.2 | 7.08 | 2.36 | 0.033714 | -0.010114 |  | 4.3829 | 16.568
766.4 | 7.074 | 2.35 | 0.033686 | -0.010106 |  | 4.3791 | 16.4978
766.6 | 7.068 | 2.34 | 0.033657 | -0.010097 |  | 4.3754 | 16.4276
766.8 | 7.062 | 2.34 | 0.033629 | -0.010089 |  | 4.3717 | 16.4276
767 | 7.056 | 2.33 | 0.0336 | -0.01008 |  | 4.368 | 16.3574
767.2 | 7.05 | 2.32 | 0.033571 | -0.010071 |  | 4.3643 | 16.2872
767.4 | 7.044 | 2.31 | 0.033543 | -0.010063 |  | 4.3606 | 16.217
767.6 | 7.038 | 2.3 | 0.033514 | -0.010054 |  | 4.3569 | 16.1468
767.8 | 7.032 | 2.29 | 0.033486 | -0.010046 |  | 4.3531 | 16.0766
768 | 7.026 | 2.29 | 0.033457 | -0.010037 |  | 4.3494 | 16.0766
768.2 | 7.02 | 2.28 | 0.033429 | -0.010029 |  | 4.3457 | 16.0064
768.4 | 7.02 | 2.27 | 0.033429 | -0.010029 |  | 4.3457 | 15.9362
768.6 | 7.008 | 2.26 | 0.033371 | -0.010011 |  | 4.3383 | 15.866
768.8 | 7.002 | 2.25 | 0.033343 | -0.010003 |  | 4.3346 | 15.7958
769 | 6.996 | 2.24 | 0.033314 | -0.0099943 |  | 4.3309 | 15.7256
769.2 | 6.99 | 2.24 | 0.033286 | -0.0099857 |  | 4.3271 | 15.7256
769.4 | 6.984 | 2.23 | 0.033257 | -0.0099771 |  | 4.3234 | 15.6554
769.6 | 6.978 | 2.22 | 0.033229 | -0.0099686 |  | 4.3197 | 15.5852
769.8 | 6.972 | 2.21 | 0.0332 | -0.00996 |  | 4.316 | 15.515
770 | 6.96 | 2.2 | 0.033143 | -0.0099429 |  | 4.3086 | 15.4448
770.2 | 6.954 | 2.2 | 0.033114 | -0.0099343 |  | 4.3049 | 15.4448
770.4 | 6.948 | 2.19 | 0.033086 | -0.0099257 |  | 4.3011 | 15.3746
770.6 | 6.942 | 2.18 | 0.033057 | -0.0099171 |  | 4.2974 | 15.3044
770.8 | 6.936 | 2.17 | 0.033029 | -0.0099086 |  | 4.2937 | 15.2342
771 | 6.93 | 2.16 | 0.033 | -0.0099 |  | 4.29 | 15.164
771.2 | 6.924 | 2.16 | 0.032971 | -0.0098914 |  | 4.2863 | 15.164
771.4 | 6.918 | 2.15 | 0.032943 | -0.0098829 |  | 4.2826 | 15.0938
771.6 | 6.906 | 2.14 | 0.032886 | -0.0098657 |  | 4.2751 | 15.0236
771.8 | 6.9 | 2.13 | 0.032857 | -0.0098571 |  | 4.2714 | 14.9533
772 | 6.894 | 2.12 | 0.032829 | -0.0098486 |  | 4.2677 | 14.8831
772.2 | 6.888 | 2.12 | 0.0328 | -0.00984 |  | 4.264 | 14.8831
772.4 | 6.882 | 2.11 | 0.032771 | -0.0098314 |  | 4.2603 | 14.8129
772.6 | 6.876 | 2.1 | 0.032743 | -0.0098229 |  | 4.2566 | 14.7427
772.8 | 6.87 | 2.09 | 0.032714 | -0.0098143 |  | 4.2529 | 14.6725
773 | 6.864 | 2.08 | 0.032686 | -0.0098057 |  | 4.2491 | 14.6023
773.2 | 6.852 | 2.07 | 0.032629 | -0.0097886 |  | 4.2417 | 14.5321
773.4 | 6.846 | 2.07 | 0.0326 | -0.00978 |  | 4.238 | 14.5321
773.6 | 6.84 | 2.06 | 0.032571 | -0.0097714 |  | 4.2343 | 14.4619
773.8 | 6.834 | 2.05 | 0.032543 | -0.0097629 |  | 4.2306 | 14.3917
774 | 6.828 | 2.04 | 0.032514 | -0.0097543 |  | 4.2269 | 14.3215
774.2 | 6.822 | 2.03 | 0.032486 | -0.0097457 |  | 4.2231 | 14.2513
774.4 | 6.81 | 2.03 | 0.032429 | -0.0097286 |  | 4.2157 | 14.2513
774.6 | 6.804 | 2.02 | 0.0324 | -0.00972 |  | 4.212 | 14.1811
774.8 | 6.798 | 2.01 | 0.032371 | -0.0097114 |  | 4.2083 | 14.1109
775 | 6.792 | 2 | 0.032343 | -0.0097029 |  | 4.2046 | 14.0407
775.2 | 6.786 | 1.99 | 0.032314 | -0.0096943 |  | 4.2009 | 13.9705
775.4 | 6.786 | 1.99 | 0.032314 | -0.0096943 |  | 4.2009 | 13.9705
775.6 | 6.78 | 1.98 | 0.032286 | -0.0096857 |  | 4.1971 | 13.9003
775.8 | 6.774 | 1.97 | 0.032257 | -0.0096771 |  | 4.1934 | 13.8301
776 | 6.768 | 1.96 | 0.032229 | -0.0096686 |  | 4.1897 | 13.7599
776.2 | 6.762 | 1.96 | 0.0322 | -0.00966 |  | 4.186 | 13.7599
776.4 | 6.75 | 1.95 | 0.032143 | -0.0096429 |  | 4.1786 | 13.6897
776.6 | 6.744 | 1.94 | 0.032114 | -0.0096343 |  | 4.1749 | 13.6195
776.8 | 6.738 | 1.93 | 0.032086 | -0.0096257 |  | 4.1711 | 13.5493
777 | 6.732 | 1.93 | 0.032057 | -0.0096171 |  | 4.1674 | 13.5493
777.2 | 6.726 | 1.92 | 0.032029 | -0.0096086 |  | 4.1637 | 13.4791
777.4 | 6.72 | 1.91 | 0.032 | -0.0096 |  | 4.16 | 13.4089
777.6 | 6.714 | 1.9 | 0.031971 | -0.0095914 |  | 4.1563 | 13.3387
777.8 | 6.708 | 1.9 | 0.031943 | -0.0095829 |  | 4.1526 | 13.3387
778 | 6.702 | 1.89 | 0.031914 | -0.0095743 |  | 4.1489 | 13.2685
778.2 | 6.696 | 1.88 | 0.031886 | -0.0095657 |  | 4.1451 | 13.1983
778.4 | 6.696 | 1.88 | 0.031886 | -0.0095657 |  | 4.1451 | 13.1983
778.6 | 6.69 | 1.87 | 0.031857 | -0.0095571 |  | 4.1414 | 13.1281
778.8 | 6.684 | 1.86 | 0.031829 | -0.0095486 |  | 4.1377 | 13.0579
779 | 6.678 | 1.85 | 0.0318 | -0.00954 |  | 4.134 | 12.9877
779.2 | 6.672 | 1.85 | 0.031771 | -0.0095314 |  | 4.1303 | 12.9877
779.4 | 6.666 | 1.84 | 0.031743 | -0.0095229 |  | 4.1266 | 12.9174
779.6 | 6.66 | 1.83 | 0.031714 | -0.0095143 |  | 4.1229 | 12.8472
779.8 | 6.648 | 1.82 | 0.031657 | -0.0094971 |  | 4.1154 | 12.777
780 | 6.636 | 1.82 | 0.0316 | -0.00948 |  | 4.108 | 12.777
780.2 | 6.63 | 1.81 | 0.031571 | -0.0094714 |  | 4.1043 | 12.7068
780.4 | 6.624 | 1.8 | 0.031543 | -0.0094629 |  | 4.1006 | 12.6366
780.6 | 6.618 | 1.8 | 0.031514 | -0.0094543 |  | 4.0969 | 12.6366
780.8 | 6.612 | 1.79 | 0.031486 | -0.0094457 |  | 4.0931 | 12.5664
781 | 6.606 | 1.78 | 0.031457 | -0.0094371 |  | 4.0894 | 12.4962
781.2 | 6.6 | 1.77 | 0.031429 | -0.0094286 |  | 4.0857 | 12.426
781.4 | 6.594 | 1.77 | 0.0314 | -0.00942 |  | 4.082 | 12.426
781.6 | 6.588 | 1.76 | 0.031371 | -0.0094114 |  | 4.0783 | 12.3558
781.8 | 6.582 | 1.75 | 0.031343 | -0.0094029 |  | 4.0746 | 12.2856
782 | 6.576 | 1.75 | 0.031314 | -0.0093943 |  | 4.0709 | 12.2856
782.2 | 6.57 | 1.74 | 0.031286 | -0.0093857 |  | 4.0671 | 12.2154
782.4 | 6.558 | 1.73 | 0.031229 | -0.0093686 |  | 4.0597 | 12.1452
782.6 | 6.552 | 1.72 | 0.0312 | -0.00936 |  | 4.056 | 12.075
782.8 | 6.546 | 1.71 | 0.031171 | -0.0093514 |  | 4.0523 | 12.0048
783 | 6.534 | 1.71 | 0.031114 | -0.0093343 |  | 4.0449 | 12.0048
783.2 | 6.528 | 1.7 | 0.031086 | -0.0093257 |  | 4.0411 | 11.9346
783.4 | 6.522 | 1.69 | 0.031057 | -0.0093171 |  | 4.0374 | 11.8644
783.6 | 6.51 | 1.69 | 0.031 | -0.0093 |  | 4.03 | 11.8644
783.8 | 6.504 | 1.68 | 0.030971 | -0.0092914 |  | 4.0263 | 11.7942
784 | 6.498 | 1.67 | 0.030943 | -0.0092829 |  | 4.0226 | 11.724
784.2 | 6.492 | 1.67 | 0.030914 | -0.0092743 |  | 4.0189 | 11.724
784.4 | 6.486 | 1.66 | 0.030886 | -0.0092657 |  | 4.0151 | 11.6538
784.6 | 6.48 | 1.65 | 0.030857 | -0.0092571 |  | 4.0114 | 11.5836
784.8 | 6.474 | 1.64 | 0.030829 | -0.0092486 |  | 4.0077 | 11.5134
785 | 6.468 | 1.64 | 0.0308 | -0.00924 |  | 4.004 | 11.5134
785.2 | 6.462 | 1.63 | 0.030771 | -0.0092314 |  | 4.0003 | 11.4432
785.4 | 6.456 | 1.62 | 0.030743 | -0.0092229 |  | 3.9966 | 11.373
785.6 | 6.45 | 1.62 | 0.030714 | -0.0092143 |  | 3.9929 | 11.373
785.8 | 6.444 | 1.61 | 0.030686 | -0.0092057 |  | 3.9891 | 11.3028
786 | 6.444 | 1.6 | 0.030686 | -0.0092057 |  | 3.9891 | 11.2326
786.2 | 6.438 | 1.6 | 0.030657 | -0.0091971 |  | 3.9854 | 11.2326
786.4 | 6.432 | 1.59 | 0.030629 | -0.0091886 |  | 3.9817 | 11.1624
786.6 | 6.426 | 1.58 | 0.0306 | -0.00918 |  | 3.978 | 11.0922
786.8 | 6.42 | 1.58 | 0.030571 | -0.0091714 |  | 3.9743 | 11.0922
787 | 6.414 | 1.57 | 0.030543 | -0.0091629 |  | 3.9706 | 11.022
787.2 | 6.408 | 1.56 | 0.030514 | -0.0091543 |  | 3.9669 | 10.9517
787.4 | 6.402 | 1.56 | 0.030486 | -0.0091457 |  | 3.9631 | 10.9517
787.6 | 6.396 | 1.55 | 0.030457 | -0.0091371 |  | 3.9594 | 10.8815
787.8 | 6.39 | 1.54 | 0.030429 | -0.0091286 |  | 3.9557 | 10.8113
788 | 6.384 | 1.54 | 0.0304 | -0.00912 |  | 3.952 | 10.8113
788.2 | 6.378 | 1.53 | 0.030371 | -0.0091114 |  | 3.9483 | 10.7411
788.4 | 6.372 | 1.52 | 0.030343 | -0.0091029 |  | 3.9446 | 10.6709
788.6 | 6.372 | 1.52 | 0.030343 | -0.0091029 |  | 3.9446 | 10.6709
788.8 | 6.366 | 1.51 | 0.030314 | -0.0090943 |  | 3.9409 | 10.6007
789 | 6.36 | 1.5 | 0.030286 | -0.0090857 |  | 3.9371 | 10.5305
789.2 | 6.354 | 1.5 | 0.030257 | -0.0090771 |  | 3.9334 | 10.5305
789.4 | 6.342 | 1.49 | 0.0302 | -0.00906 |  | 3.926 | 10.4603
789.6 | 6.336 | 1.48 | 0.030171 | -0.0090514 |  | 3.9223 | 10.3901
789.8 | 6.33 | 1.48 | 0.030143 | -0.0090429 |  | 3.9186 | 10.3901
790 | 6.324 | 1.47 | 0.030114 | -0.0090343 |  | 3.9149 | 10.3199
790.2 | 6.312 | 1.46 | 0.030057 | -0.0090171 |  | 3.9074 | 10.2497
790.4 | 6.306 | 1.46 | 0.030029 | -0.0090086 |  | 3.9037 | 10.2497
790.6 | 6.3 | 1.45 | 0.03 | -0.009 |  | 3.9 | 10.1795
790.8 | 6.294 | 1.44 | 0.029971 | -0.0089914 |  | 3.8963 | 10.1093
791 | 6.288 | 1.44 | 0.029943 | -0.0089829 |  | 3.8926 | 10.1093
791.2 | 6.282 | 1.43 | 0.029914 | -0.0089743 |  | 3.8889 | 10.0391
791.4 | 6.276 | 1.42 | 0.029886 | -0.0089657 |  | 3.8851 | 9.9689
791.6 | 6.27 | 1.42 | 0.029857 | -0.0089571 |  | 3.8814 | 9.9689
791.8 | 6.264 | 1.41 | 0.029829 | -0.0089486 |  | 3.8777 | 9.8987
792 | 6.258 | 1.4 | 0.0298 | -0.00894 |  | 3.874 | 9.8285
792.2 | 6.252 | 1.4 | 0.029771 | -0.0089314 |  | 3.8703 | 9.8285
792.4 | 6.246 | 1.39 | 0.029743 | -0.0089229 |  | 3.8666 | 9.7583
792.6 | 6.24 | 1.38 | 0.029714 | -0.0089143 |  | 3.8629 | 9.6881
792.8 | 6.234 | 1.38 | 0.029686 | -0.0089057 |  | 3.8591 | 9.6881
793 | 6.228 | 1.37 | 0.029657 | -0.0088971 |  | 3.8554 | 9.6179
793.2 | 6.222 | 1.36 | 0.029629 | -0.0088886 |  | 3.8517 | 9.5477
793.4 | 6.21 | 1.36 | 0.029571 | -0.0088714 |  | 3.8443 | 9.5477
793.6 | 6.204 | 1.35 | 0.029543 | -0.0088629 |  | 3.8406 | 9.4775
793.8 | 6.204 | 1.34 | 0.029543 | -0.0088629 |  | 3.8406 | 9.4073
794 | 6.198 | 1.34 | 0.029514 | -0.0088543 |  | 3.8369 | 9.4073
794.2 | 6.192 | 1.33 | 0.029486 | -0.0088457 |  | 3.8331 | 9.3371
794.4 | 6.186 | 1.33 | 0.029457 | -0.0088371 |  | 3.8294 | 9.3371
794.6 | 6.18 | 1.32 | 0.029429 | -0.0088286 |  | 3.8257 | 9.2669
794.8 | 6.168 | 1.31 | 0.029371 | -0.0088114 |  | 3.8183 | 9.1967
795 | 6.162 | 1.31 | 0.029343 | -0.0088029 |  | 3.8146 | 9.1967
795.2 | 6.156 | 1.3 | 0.029314 | -0.0087943 |  | 3.8109 | 9.1265
795.4 | 6.15 | 1.3 | 0.029286 | -0.0087857 |  | 3.8071 | 9.1265
795.6 | 6.138 | 1.29 | 0.029229 | -0.0087686 |  | 3.7997 | 9.0563
795.8 | 6.132 | 1.28 | 0.0292 | -0.00876 |  | 3.796 | 8.9861
796 | 6.126 | 1.28 | 0.029171 | -0.0087514 |  | 3.7923 | 8.9861
796.2 | 6.12 | 1.27 | 0.029143 | -0.0087429 |  | 3.7886 | 8.9158
796.4 | 6.114 | 1.27 | 0.029114 | -0.0087343 |  | 3.7849 | 8.9158
796.6 | 6.108 | 1.26 | 0.029086 | -0.0087257 |  | 3.7811 | 8.8456
796.8 | 6.102 | 1.25 | 0.029057 | -0.0087171 |  | 3.7774 | 8.7754
797 | 6.096 | 1.25 | 0.029029 | -0.0087086 |  | 3.7737 | 8.7754
797.2 | 6.09 | 1.24 | 0.029 | -0.0087 |  | 3.77 | 8.7052
797.4 | 6.084 | 1.24 | 0.028971 | -0.0086914 |  | 3.7663 | 8.7052
797.6 | 6.084 | 1.23 | 0.028971 | -0.0086914 |  | 3.7663 | 8.635
797.8 | 6.078 | 1.22 | 0.028943 | -0.0086829 |  | 3.7626 | 8.5648
798 | 6.072 | 1.22 | 0.028914 | -0.0086743 |  | 3.7589 | 8.5648
798.2 | 6.066 | 1.21 | 0.028886 | -0.0086657 |  | 3.7551 | 8.4946
798.4 | 6.06 | 1.2 | 0.028857 | -0.0086571 |  | 3.7514 | 8.4244
798.6 | 6.054 | 1.2 | 0.028829 | -0.0086486 |  | 3.7477 | 8.4244
798.8 | 6.042 | 1.19 | 0.028771 | -0.0086314 |  | 3.7403 | 8.3542
799 | 6.036 | 1.19 | 0.028743 | -0.0086229 |  | 3.7366 | 8.3542
799.2 | 6.03 | 1.18 | 0.028714 | -0.0086143 |  | 3.7329 | 8.284
799.4 | 6.024 | 1.17 | 0.028686 | -0.0086057 |  | 3.7291 | 8.2138
799.6 | 6.018 | 1.17 | 0.028657 | -0.0085971 |  | 3.7254 | 8.2138
799.8 | 6.012 | 1.16 | 0.028629 | -0.0085886 |  | 3.7217 | 8.1436
800 | 6.006 | 1.15 | 0.0286 | -0.00858 |  | 3.718 | 8.0734
800.2 | 6 | 1.15 | 0.028571 | -0.0085714 |  | 3.7143 | 8.0734
800.4 | 5.994 | 1.14 | 0.028543 | -0.0085629 |  | 3.7106 | 8.0032
800.6 | 5.988 | 1.14 | 0.028514 | -0.0085543 |  | 3.7069 | 8.0032
800.8 | 5.976 | 1.13 | 0.028457 | -0.0085371 |  | 3.6994 | 7.933
801 | 5.97 | 1.12 | 0.028429 | -0.0085286 |  | 3.6957 | 7.8628
801.2 | 5.964 | 1.12 | 0.0284 | -0.00852 |  | 3.692 | 7.8628
801.4 | 5.952 | 1.11 | 0.028343 | -0.0085029 |  | 3.6846 | 7.7926
801.6 | 5.946 | 1.11 | 0.028314 | -0.0084943 |  | 3.6809 | 7.7926
801.8 | 5.94 | 1.1 | 0.028286 | -0.0084857 |  | 3.6771 | 7.7224
802 | 5.934 | 1.09 | 0.028257 | -0.0084771 |  | 3.6734 | 7.6522
802.2 | 5.934 | 1.09 | 0.028257 | -0.0084771 |  | 3.6734 | 7.6522
802.4 | 5.928 | 1.08 | 0.028229 | -0.0084686 |  | 3.6697 | 7.582
802.6 | 5.922 | 1.08 | 0.0282 | -0.00846 |  | 3.666 | 7.582
802.8 | 5.916 | 1.07 | 0.028171 | -0.0084514 |  | 3.6623 | 7.5118
803 | 5.91 | 1.07 | 0.028143 | -0.0084429 |  | 3.6586 | 7.5118
803.2 | 5.904 | 1.06 | 0.028114 | -0.0084343 |  | 3.6549 | 7.4416
803.4 | 5.898 | 1.05 | 0.028086 | -0.0084257 |  | 3.6511 | 7.3714
803.6 | 5.886 | 1.05 | 0.028029 | -0.0084086 |  | 3.6437 | 7.3714
803.8 | 5.88 | 1.04 | 0.028 | -0.0084 |  | 3.64 | 7.3012
804 | 5.874 | 1.04 | 0.027971 | -0.0083914 |  | 3.6363 | 7.3012
804.2 | 5.868 | 1.03 | 0.027943 | -0.0083829 |  | 3.6326 | 7.231
804.4 | 5.862 | 1.03 | 0.027914 | -0.0083743 |  | 3.6289 | 7.231
804.6 | 5.85 | 1.02 | 0.027857 | -0.0083571 |  | 3.6214 | 7.1608
804.8 | 5.844 | 1.02 | 0.027829 | -0.0083486 |  | 3.6177 | 7.1608
805 | 5.838 | 1.01 | 0.0278 | -0.00834 |  | 3.614 | 7.0906
805.2 | 5.832 | 1.01 | 0.027771 | -0.0083314 |  | 3.6103 | 7.0906
805.4 | 5.826 | 1 | 0.027743 | -0.0083229 |  | 3.6066 | 7.0204
805.6 | 5.82 | 0.99 | 0.027714 | -0.0083143 |  | 3.6029 | 6.9501
805.8 | 5.814 | 0.99 | 0.027686 | -0.0083057 |  | 3.5991 | 6.9501
806 | 5.802 | 0.98 | 0.027629 | -0.0082886 |  | 3.5917 | 6.8799
806.2 | 5.796 | 0.98 | 0.0276 | -0.00828 |  | 3.588 | 6.8799
806.4 | 5.784 | 0.97 | 0.027543 | -0.0082629 |  | 3.5806 | 6.8097
806.6 | 5.778 | 0.97 | 0.027514 | -0.0082543 |  | 3.5769 | 6.8097
806.8 | 5.772 | 0.96 | 0.027486 | -0.0082457 |  | 3.5731 | 6.7395
807 | 5.766 | 0.95 | 0.027457 | -0.0082371 |  | 3.5694 | 6.6693
807.2 | 5.76 | 0.95 | 0.027429 | -0.0082286 |  | 3.5657 | 6.6693
807.4 | 5.754 | 0.94 | 0.0274 | -0.00822 |  | 3.562 | 6.5991
807.6 | 5.748 | 0.94 | 0.027371 | -0.0082114 |  | 3.5583 | 6.5991
807.8 | 5.742 | 0.93 | 0.027343 | -0.0082029 |  | 3.5546 | 6.5289
808 | 5.736 | 0.92 | 0.027314 | -0.0081943 |  | 3.5509 | 6.4587
808.2 | 5.724 | 0.92 | 0.027257 | -0.0081771 |  | 3.5434 | 6.4587
808.4 | 5.718 | 0.91 | 0.027229 | -0.0081686 |  | 3.5397 | 6.3885
808.6 | 5.706 | 0.91 | 0.027171 | -0.0081514 |  | 3.5323 | 6.3885
808.8 | 5.7 | 0.9 | 0.027143 | -0.0081429 |  | 3.5286 | 6.3183
809 | 5.694 | 0.9 | 0.027114 | -0.0081343 |  | 3.5249 | 6.3183
809.2 | 5.688 | 0.89 | 0.027086 | -0.0081257 |  | 3.5211 | 6.2481
809.4 | 5.682 | 0.89 | 0.027057 | -0.0081171 |  | 3.5174 | 6.2481
809.6 | 5.676 | 0.88 | 0.027029 | -0.0081086 |  | 3.5137 | 6.1779
809.8 | 5.67 | 0.87 | 0.027 | -0.0081 |  | 3.51 | 6.1077
810 | 5.664 | 0.87 | 0.026971 | -0.0080914 |  | 3.5063 | 6.1077
810.2 | 5.658 | 0.86 | 0.026943 | -0.0080829 |  | 3.5026 | 6.0375
810.4 | 5.652 | 0.86 | 0.026914 | -0.0080743 |  | 3.4989 | 6.0375
810.6 | 5.646 | 0.85 | 0.026886 | -0.0080657 |  | 3.4951 | 5.9673
810.8 | 5.64 | 0.85 | 0.026857 | -0.0080571 |  | 3.4914 | 5.9673
811 | 5.634 | 0.84 | 0.026829 | -0.0080486 |  | 3.4877 | 5.8971
811.2 | 5.628 | 0.84 | 0.0268 | -0.00804 |  | 3.484 | 5.8971
811.4 | 5.622 | 0.83 | 0.026771 | -0.0080314 |  | 3.4803 | 5.8269
811.6 | 5.622 | 0.83 | 0.026771 | -0.0080314 |  | 3.4803 | 5.8269
811.8 | 5.616 | 0.82 | 0.026743 | -0.0080229 |  | 3.4766 | 5.7567
812 | 5.61 | 0.82 | 0.026714 | -0.0080143 |  | 3.4729 | 5.7567
812.2 | 5.604 | 0.81 | 0.026686 | -0.0080057 |  | 3.4691 | 5.6865
812.4 | 5.592 | 0.81 | 0.026629 | -0.0079886 |  | 3.4617 | 5.6865
812.6 | 5.586 | 0.8 | 0.0266 | -0.00798 |  | 3.458 | 5.6163
812.8 | 5.58 | 0.8 | 0.026571 | -0.0079714 |  | 3.4543 | 5.6163
813 | 5.574 | 0.79 | 0.026543 | -0.0079629 |  | 3.4506 | 5.5461
813.2 | 5.568 | 0.79 | 0.026514 | -0.0079543 |  | 3.4469 | 5.5461
813.4 | 5.562 | 0.78 | 0.026486 | -0.0079457 |  | 3.4431 | 5.4759
813.6 | 5.55 | 0.78 | 0.026429 | -0.0079286 |  | 3.4357 | 5.4759
813.8 | 5.544 | 0.77 | 0.0264 | -0.00792 |  | 3.432 | 5.4057
814 | 5.538 | 0.77 | 0.026371 | -0.0079114 |  | 3.4283 | 5.4057
814.2 | 5.532 | 0.76 | 0.026343 | -0.0079029 |  | 3.4246 | 5.3355
814.4 | 5.526 | 0.75 | 0.026314 | -0.0078943 |  | 3.4209 | 5.2653
814.6 | 5.52 | 0.75 | 0.026286 | -0.0078857 |  | 3.4171 | 5.2653
814.8 | 5.514 | 0.74 | 0.026257 | -0.0078771 |  | 3.4134 | 5.1951
815 | 5.508 | 0.74 | 0.026229 | -0.0078686 |  | 3.4097 | 5.1951
815.2 | 5.502 | 0.73 | 0.0262 | -0.00786 |  | 3.406 | 5.1249
815.4 | 5.496 | 0.73 | 0.026171 | -0.0078514 |  | 3.4023 | 5.1249
815.6 | 5.49 | 0.72 | 0.026143 | -0.0078429 |  | 3.3986 | 5.0547
815.8 | 5.484 | 0.72 | 0.026114 | -0.0078343 |  | 3.3949 | 5.0547
816 | 5.484 | 0.71 | 0.026114 | -0.0078343 |  | 3.3949 | 4.9844
816.2 | 5.472 | 0.71 | 0.026057 | -0.0078171 |  | 3.3874 | 4.9844
816.4 | 5.466 | 0.7 | 0.026029 | -0.0078086 |  | 3.3837 | 4.9142
816.6 | 5.46 | 0.7 | 0.026 | -0.0078 |  | 3.38 | 4.9142
816.8 | 5.454 | 0.69 | 0.025971 | -0.0077914 |  | 3.3763 | 4.844
817 | 5.448 | 0.69 | 0.025943 | -0.0077829 |  | 3.3726 | 4.844
817.2 | 5.442 | 0.68 | 0.025914 | -0.0077743 |  | 3.3689 | 4.7738
817.4 | 5.436 | 0.67 | 0.025886 | -0.0077657 |  | 3.3651 | 4.7036
817.6 | 5.43 | 0.67 | 0.025857 | -0.0077571 |  | 3.3614 | 4.7036
817.8 | 5.424 | 0.66 | 0.025829 | -0.0077486 |  | 3.3577 | 4.6334
818 | 5.418 | 0.66 | 0.0258 | -0.00774 |  | 3.354 | 4.6334
818.2 | 5.412 | 0.65 | 0.025771 | -0.0077314 |  | 3.3503 | 4.5632
818.4 | 5.406 | 0.65 | 0.025743 | -0.0077229 |  | 3.3466 | 4.5632
818.6 | 5.4 | 0.65 | 0.025714 | -0.0077143 |  | 3.3429 | 4.5632
818.8 | 5.4 | 0.64 | 0.025714 | -0.0077143 |  | 3.3429 | 4.493
819 | 5.394 | 0.64 | 0.025686 | -0.0077057 |  | 3.3391 | 4.493
819.2 | 5.388 | 0.63 | 0.025657 | -0.0076971 |  | 3.3354 | 4.4228
819.4 | 5.382 | 0.63 | 0.025629 | -0.0076886 |  | 3.3317 | 4.4228
819.6 | 5.376 | 0.62 | 0.0256 | -0.00768 |  | 3.328 | 4.3526
819.8 | 5.37 | 0.62 | 0.025571 | -0.0076714 |  | 3.3243 | 4.3526
820 | 5.358 | 0.61 | 0.025514 | -0.0076543 |  | 3.3169 | 4.2824
820.2 | 5.352 | 0.61 | 0.025486 | -0.0076457 |  | 3.3131 | 4.2824
820.4 | 5.34 | 0.6 | 0.025429 | -0.0076286 |  | 3.3057 | 4.2122
820.6 | 5.334 | 0.6 | 0.0254 | -0.00762 |  | 3.302 | 4.2122
820.8 | 5.328 | 0.6 | 0.025371 | -0.0076114 |  | 3.2983 | 4.2122
821 | 5.322 | 0.59 | 0.025343 | -0.0076029 |  | 3.2946 | 4.142
821.2 | 5.316 | 0.59 | 0.025314 | -0.0075943 |  | 3.2909 | 4.142
821.4 | 5.316 | 0.58 | 0.025314 | -0.0075943 |  | 3.2909 | 4.0718
821.6 | 5.31 | 0.58 | 0.025286 | -0.0075857 |  | 3.2871 | 4.0718
821.8 | 5.304 | 0.57 | 0.025257 | -0.0075771 |  | 3.2834 | 4.0016
822 | 5.298 | 0.57 | 0.025229 | -0.0075686 |  | 3.2797 | 4.0016
822.2 | 5.292 | 0.57 | 0.0252 | -0.00756 |  | 3.276 | 4.0016
822.4 | 5.28 | 0.56 | 0.025143 | -0.0075429 |  | 3.2686 | 3.9314
822.6 | 5.274 | 0.56 | 0.025114 | -0.0075343 |  | 3.2649 | 3.9314
822.8 | 5.268 | 0.55 | 0.025086 | -0.0075257 |  | 3.2611 | 3.8612
823 | 5.256 | 0.55 | 0.025029 | -0.0075086 |  | 3.2537 | 3.8612
823.2 | 5.25 | 0.54 | 0.025 | -0.0075 |  | 3.25 | 3.791
823.4 | 5.244 | 0.54 | 0.024971 | -0.0074914 |  | 3.2463 | 3.791
823.6 | 5.238 | 0.53 | 0.024943 | -0.0074829 |  | 3.2426 | 3.7208
823.8 | 5.232 | 0.53 | 0.024914 | -0.0074743 |  | 3.2389 | 3.7208
824 | 5.226 | 0.52 | 0.024886 | -0.0074657 |  | 3.2351 | 3.6506
824.2 | 5.22 | 0.52 | 0.024857 | -0.0074571 |  | 3.2314 | 3.6506
824.4 | 5.208 | 0.51 | 0.0248 | -0.00744 |  | 3.224 | 3.5804
824.6 | 5.202 | 0.51 | 0.024771 | -0.0074314 |  | 3.2203 | 3.5804
824.8 | 5.19 | 0.51 | 0.024714 | -0.0074143 |  | 3.2129 | 3.5804
825 | 5.184 | 0.5 | 0.024686 | -0.0074057 |  | 3.2091 | 3.5102
825.2 | 5.184 | 0.5 | 0.024686 | -0.0074057 |  | 3.2091 | 3.5102
825.4 | 5.178 | 0.49 | 0.024657 | -0.0073971 |  | 3.2054 | 3.44
825.6 | 5.172 | 0.48 | 0.024629 | -0.0073886 |  | 3.2017 | 3.3698
825.8 | 5.166 | 0.48 | 0.0246 | -0.00738 |  | 3.198 | 3.3698
826 | 5.16 | 0.48 | 0.024571 | -0.0073714 |  | 3.1943 | 3.3698
826.2 | 5.154 | 0.47 | 0.024543 | -0.0073629 |  | 3.1906 | 3.2996
826.4 | 5.148 | 0.47 | 0.024514 | -0.0073543 |  | 3.1869 | 3.2996
826.6 | 5.142 | 0.46 | 0.024486 | -0.0073457 |  | 3.1831 | 3.2294
826.8 | 5.136 | 0.46 | 0.024457 | -0.0073371 |  | 3.1794 | 3.2294
827 | 5.13 | 0.45 | 0.024429 | -0.0073286 |  | 3.1757 | 3.1592
827.2 | 5.118 | 0.45 | 0.024371 | -0.0073114 |  | 3.1683 | 3.1592
827.4 | 5.112 | 0.44 | 0.024343 | -0.0073029 |  | 3.1646 | 3.089
827.6 | 5.106 | 0.44 | 0.024314 | -0.0072943 |  | 3.1609 | 3.089
827.8 | 5.1 | 0.43 | 0.024286 | -0.0072857 |  | 3.1571 | 3.0188
828 | 5.094 | 0.43 | 0.024257 | -0.0072771 |  | 3.1534 | 3.0188
828.2 | 5.088 | 0.42 | 0.024229 | -0.0072686 |  | 3.1497 | 2.9485
828.4 | 5.082 | 0.42 | 0.0242 | -0.00726 |  | 3.146 | 2.9485
828.6 | 5.07 | 0.42 | 0.024143 | -0.0072429 |  | 3.1386 | 2.9485
828.8 | 5.064 | 0.41 | 0.024114 | -0.0072343 |  | 3.1349 | 2.8783
829 | 5.058 | 0.41 | 0.024086 | -0.0072257 |  | 3.1311 | 2.8783
829.2 | 5.052 | 0.4 | 0.024057 | -0.0072171 |  | 3.1274 | 2.8081
829.4 | 5.046 | 0.4 | 0.024029 | -0.0072086 |  | 3.1237 | 2.8081
829.6 | 5.04 | 0.39 | 0.024 | -0.0072 |  | 3.12 | 2.7379
829.8 | 5.034 | 0.39 | 0.023971 | -0.0071914 |  | 3.1163 | 2.7379
830 | 5.028 | 0.38 | 0.023943 | -0.0071829 |  | 3.1126 | 2.6677
830.2 | 5.022 | 0.38 | 0.023914 | -0.0071743 |  | 3.1089 | 2.6677
830.4 | 5.016 | 0.38 | 0.023886 | -0.0071657 |  | 3.1051 | 2.6677
830.6 | 5.01 | 0.37 | 0.023857 | -0.0071571 |  | 3.1014 | 2.5975
830.8 | 5.01 | 0.37 | 0.023857 | -0.0071571 |  | 3.1014 | 2.5975
831 | 5.004 | 0.36 | 0.023829 | -0.0071486 |  | 3.0977 | 2.5273
831.2 | 4.998 | 0.36 | 0.0238 | -0.00714 |  | 3.094 | 2.5273
831.4 | 4.986 | 0.35 | 0.023743 | -0.0071229 |  | 3.0866 | 2.4571
831.6 | 4.98 | 0.35 | 0.023714 | -0.0071143 |  | 3.0829 | 2.4571
831.8 | 4.968 | 0.34 | 0.023657 | -0.0070971 |  | 3.0754 | 2.3869
832 | 4.962 | 0.34 | 0.023629 | -0.0070886 |  | 3.0717 | 2.3869
832.2 | 4.95 | 0.34 | 0.023571 | -0.0070714 |  | 3.0643 | 2.3869
832.4 | 4.944 | 0.33 | 0.023543 | -0.0070629 |  | 3.0606 | 2.3167
832.6 | 4.944 | 0.33 | 0.023543 | -0.0070629 |  | 3.0606 | 2.3167
832.8 | 4.938 | 0.32 | 0.023514 | -0.0070543 |  | 3.0569 | 2.2465
833 | 4.932 | 0.32 | 0.023486 | -0.0070457 |  | 3.0531 | 2.2465
833.2 | 4.926 | 0.31 | 0.023457 | -0.0070371 |  | 3.0494 | 2.1763
833.4 | 4.92 | 0.31 | 0.023429 | -0.0070286 |  | 3.0457 | 2.1763
833.6 | 4.914 | 0.3 | 0.0234 | -0.00702 |  | 3.042 | 2.1061
833.8 | 4.908 | 0.3 | 0.023371 | -0.0070114 |  | 3.0383 | 2.1061
834 | 4.902 | 0.29 | 0.023343 | -0.0070029 |  | 3.0346 | 2.0359
834.2 | 4.89 | 0.29 | 0.023286 | -0.0069857 |  | 3.0271 | 2.0359
834.4 | 4.884 | 0.28 | 0.023257 | -0.0069771 |  | 3.0234 | 1.9657
834.6 | 4.878 | 0.28 | 0.023229 | -0.0069686 |  | 3.0197 | 1.9657
834.8 | 4.872 | 0.28 | 0.0232 | -0.00696 |  | 3.016 | 1.9657
835 | 4.866 | 0.27 | 0.023171 | -0.0069514 |  | 3.0123 | 1.8955
835.2 | 4.86 | 0.27 | 0.023143 | -0.0069429 |  | 3.0086 | 1.8955
835.4 | 4.854 | 0.26 | 0.023114 | -0.0069343 |  | 3.0049 | 1.8253
835.6 | 4.848 | 0.26 | 0.023086 | -0.0069257 |  | 3.0011 | 1.8253
835.8 | 4.842 | 0.25 | 0.023057 | -0.0069171 |  | 2.9974 | 1.7551
836 | 4.836 | 0.25 | 0.023029 | -0.0069086 |  | 2.9937 | 1.7551
836.2 | 4.83 | 0.25 | 0.023 | -0.0069 |  | 2.99 | 1.7551
836.4 | 4.818 | 0.24 | 0.022943 | -0.0068829 |  | 2.9826 | 1.6849
836.6 | 4.812 | 0.24 | 0.022914 | -0.0068743 |  | 2.9789 | 1.6849
836.8 | 4.8 | 0.23 | 0.022857 | -0.0068571 |  | 2.9714 | 1.6147
837 | 4.8 | 0.23 | 0.022857 | -0.0068571 |  | 2.9714 | 1.6147
837.2 | 4.794 | 0.22 | 0.022829 | -0.0068486 |  | 2.9677 | 1.5445
837.4 | 4.788 | 0.22 | 0.0228 | -0.00684 |  | 2.964 | 1.5445
837.6 | 4.782 | 0.22 | 0.022771 | -0.0068314 |  | 2.9603 | 1.5445
837.8 | 4.776 | 0.21 | 0.022743 | -0.0068229 |  | 2.9566 | 1.4743
838 | 4.77 | 0.21 | 0.022714 | -0.0068143 |  | 2.9529 | 1.4743
838.2 | 4.764 | 0.2 | 0.022686 | -0.0068057 |  | 2.9491 | 1.4041
838.4 | 4.758 | 0.2 | 0.022657 | -0.0067971 |  | 2.9454 | 1.4041
838.6 | 4.752 | 0.19 | 0.022629 | -0.0067886 |  | 2.9417 | 1.3339
838.8 | 4.746 | 0.19 | 0.0226 | -0.00678 |  | 2.938 | 1.3339
839 | 4.74 | 0.19 | 0.022571 | -0.0067714 |  | 2.9343 | 1.3339
839.2 | 4.734 | 0.18 | 0.022543 | -0.0067629 |  | 2.9306 | 1.2637
839.4 | 4.734 | 0.18 | 0.022543 | -0.0067629 |  | 2.9306 | 1.2637
839.6 | 4.728 | 0.17 | 0.022514 | -0.0067543 |  | 2.9269 | 1.1935
839.8 | 4.722 | 0.17 | 0.022486 | -0.0067457 |  | 2.9231 | 1.1935
840 | 4.716 | 0.17 | 0.022457 | -0.0067371 |  | 2.9194 | 1.1935
840.2 | 4.71 | 0.16 | 0.022429 | -0.0067286 |  | 2.9157 | 1.1233
840.4 | 4.704 | 0.16 | 0.0224 | -0.00672 |  | 2.912 | 1.1233
840.6 | 4.698 | 0.15 | 0.022371 | -0.0067114 |  | 2.9083 | 1.0531
840.8 | 4.692 | 0.15 | 0.022343 | -0.0067029 |  | 2.9046 | 1.0531
841 | 4.686 | 0.15 | 0.022314 | -0.0066943 |  | 2.9009 | 1.0531
841.2 | 4.68 | 0.14 | 0.022286 | -0.0066857 |  | 2.8971 | 0.98285
841.4 | 4.674 | 0.14 | 0.022257 | -0.0066771 |  | 2.8934 | 0.98285
841.6 | 4.668 | 0.13 | 0.022229 | -0.0066686 |  | 2.8897 | 0.91265
841.8 | 4.662 | 0.13 | 0.0222 | -0.00666 |  | 2.886 | 0.91265
842 | 4.65 | 0.13 | 0.022143 | -0.0066429 |  | 2.8786 | 0.91265
842.2 | 4.644 | 0.12 | 0.022114 | -0.0066343 |  | 2.8749 | 0.84244
842.4 | 4.638 | 0.12 | 0.022086 | -0.0066257 |  | 2.8711 | 0.84244
842.6 | 4.632 | 0.11 | 0.022057 | -0.0066171 |  | 2.8674 | 0.77224
842.8 | 4.626 | 0.11 | 0.022029 | -0.0066086 |  | 2.8637 | 0.77224
843 | 4.62 | 0.1 | 0.022 | -0.0066 |  | 2.86 | 0.70204
843.2 | 4.608 | 0.1 | 0.021943 | -0.0065829 |  | 2.8526 | 0.70204
843.4 | 4.602 | 0.1 | 0.021914 | -0.0065743 |  | 2.8489 | 0.70204
843.6 | 4.59 | 0.09 | 0.021857 | -0.0065571 |  | 2.8414 | 0.63183
843.8 | 4.59 | 0.09 | 0.021857 | -0.0065571 |  | 2.8414 | 0.63183
844 | 4.584 | 0.08 | 0.021829 | -0.0065486 |  | 2.8377 | 0.56163
844.2 | 4.578 | 0.08 | 0.0218 | -0.00654 |  | 2.834 | 0.56163
844.4 | 4.572 | 0.07 | 0.021771 | -0.0065314 |  | 2.8303 | 0.49142
844.6 | 4.566 | 0.08 | 0.021743 | -0.0065229 |  | 2.8266 | 0.56163
844.8 | 4.566 | 0.1 | 0.021743 | -0.0065229 |  | 2.8266 | 0.70204
845 | 4.566 | 0.12 | 0.021743 | -0.0065229 |  | 2.8266 | 0.84244
845.2 | 4.572 | 0.14 | 0.021771 | -0.0065314 |  | 2.8303 | 0.98285
845.4 | 4.578 | 0.17 | 0.0218 | -0.00654 |  | 2.834 | 1.1935
845.6 | 4.584 | 0.19 | 0.021829 | -0.0065486 |  | 2.8377 | 1.3339
845.8 | 4.584 | 0.21 | 0.021829 | -0.0065486 |  | 2.8377 | 1.4743
846 | 4.59 | 0.23 | 0.021857 | -0.0065571 |  | 2.8414 | 1.6147
846.2 | 4.602 | 0.26 | 0.021914 | -0.0065743 |  | 2.8489 | 1.8253
846.4 | 4.608 | 0.29 | 0.021943 | -0.0065829 |  | 2.8526 | 2.0359
846.6 | 4.614 | 0.31 | 0.021971 | -0.0065914 |  | 2.8563 | 2.1763
846.8 | 4.62 | 0.33 | 0.022 | -0.0066 |  | 2.86 | 2.3167
847 | 4.626 | 0.35 | 0.022029 | -0.0066086 |  | 2.8637 | 2.4571
847.2 | 4.632 | 0.37 | 0.022057 | -0.0066171 |  | 2.8674 | 2.5975
847.4 | 4.644 | 0.39 | 0.022114 | -0.0066343 |  | 2.8749 | 2.7379
847.6 | 4.65 | 0.41 | 0.022143 | -0.0066429 |  | 2.8786 | 2.8783
847.8 | 4.656 | 0.43 | 0.022171 | -0.0066514 |  | 2.8823 | 3.0188
848 | 4.662 | 0.45 | 0.0222 | -0.00666 |  | 2.886 | 3.1592
848.2 | 4.668 | 0.47 | 0.022229 | -0.0066686 |  | 2.8897 | 3.2996
848.4 | 4.674 | 0.49 | 0.022257 | -0.0066771 |  | 2.8934 | 3.44
848.6 | 4.68 | 0.51 | 0.022286 | -0.0066857 |  | 2.8971 | 3.5804
848.8 | 4.686 | 0.53 | 0.022314 | -0.0066943 |  | 2.9009 | 3.7208
849 | 4.692 | 0.55 | 0.022343 | -0.0067029 |  | 2.9046 | 3.8612
849.2 | 4.698 | 0.56 | 0.022371 | -0.0067114 |  | 2.9083 | 3.9314
849.4 | 4.698 | 0.57 | 0.022371 | -0.0067114 |  | 2.9083 | 4.0016
849.6 | 4.704 | 0.59 | 0.0224 | -0.00672 |  | 2.912 | 4.142
849.8 | 4.71 | 0.6 | 0.022429 | -0.0067286 |  | 2.9157 | 4.2122
850 | 4.716 | 0.62 | 0.022457 | -0.0067371 |  | 2.9194 | 4.3526
850.2 | 4.722 | 0.64 | 0.022486 | -0.0067457 |  | 2.9231 | 4.493
850.4 | 4.722 | 0.66 | 0.022486 | -0.0067457 |  | 2.9231 | 4.6334
850.6 | 4.728 | 0.67 | 0.022514 | -0.0067543 |  | 2.9269 | 4.7036
850.8 | 4.734 | 0.69 | 0.022543 | -0.0067629 |  | 2.9306 | 4.844
851 | 4.74 | 0.71 | 0.022571 | -0.0067714 |  | 2.9343 | 4.9844
851.2 | 4.746 | 0.73 | 0.0226 | -0.00678 |  | 2.938 | 5.1249
851.4 | 4.752 | 0.74 | 0.022629 | -0.0067886 |  | 2.9417 | 5.1951
851.6 | 4.758 | 0.76 | 0.022657 | -0.0067971 |  | 2.9454 | 5.3355
851.8 | 4.764 | 0.77 | 0.022686 | -0.0068057 |  | 2.9491 | 5.4057
852 | 4.77 | 0.79 | 0.022714 | -0.0068143 |  | 2.9529 | 5.5461
852.2 | 4.776 | 0.8 | 0.022743 | -0.0068229 |  | 2.9566 | 5.6163
852.4 | 4.782 | 0.82 | 0.022771 | -0.0068314 |  | 2.9603 | 5.7567
852.6 | 4.788 | 0.83 | 0.0228 | -0.00684 |  | 2.964 | 5.8269
852.8 | 4.788 | 0.85 | 0.0228 | -0.00684 |  | 2.964 | 5.9673
853 | 4.794 | 0.86 | 0.022829 | -0.0068486 |  | 2.9677 | 6.0375
853.2 | 4.806 | 0.88 | 0.022886 | -0.0068657 |  | 2.9751 | 6.1779
853.4 | 4.812 | 0.9 | 0.022914 | -0.0068743 |  | 2.9789 | 6.3183
853.6 | 4.824 | 0.91 | 0.022971 | -0.0068914 |  | 2.9863 | 6.3885
853.8 | 4.83 | 0.92 | 0.023 | -0.0069 |  | 2.99 | 6.4587
854 | 4.836 | 0.94 | 0.023029 | -0.0069086 |  | 2.9937 | 6.5991
854.2 | 4.842 | 0.95 | 0.023057 | -0.0069171 |  | 2.9974 | 6.6693
854.4 | 4.842 | 0.97 | 0.023057 | -0.0069171 |  | 2.9974 | 6.8097
854.6 | 4.848 | 0.98 | 0.023086 | -0.0069257 |  | 3.0011 | 6.8799
854.8 | 4.86 | 1 | 0.023143 | -0.0069429 |  | 3.0086 | 7.0204
855 | 4.866 | 1.01 | 0.023171 | -0.0069514 |  | 3.0123 | 7.0906
855.2 | 4.872 | 1.03 | 0.0232 | -0.00696 |  | 3.016 | 7.231
855.4 | 4.884 | 1.04 | 0.023257 | -0.0069771 |  | 3.0234 | 7.3012
855.6 | 4.89 | 1.06 | 0.023286 | -0.0069857 |  | 3.0271 | 7.4416
855.8 | 4.896 | 1.07 | 0.023314 | -0.0069943 |  | 3.0309 | 7.5118
856 | 4.902 | 1.08 | 0.023343 | -0.0070029 |  | 3.0346 | 7.582
856.2 | 4.908 | 1.1 | 0.023371 | -0.0070114 |  | 3.0383 | 7.7224
856.4 | 4.914 | 1.11 | 0.0234 | -0.00702 |  | 3.042 | 7.7926
856.6 | 4.92 | 1.12 | 0.023429 | -0.0070286 |  | 3.0457 | 7.8628
856.8 | 4.926 | 1.14 | 0.023457 | -0.0070371 |  | 3.0494 | 8.0032
857 | 4.932 | 1.15 | 0.023486 | -0.0070457 |  | 3.0531 | 8.0734
857.2 | 4.938 | 1.16 | 0.023514 | -0.0070543 |  | 3.0569 | 8.1436
857.4 | 4.938 | 1.17 | 0.023514 | -0.0070543 |  | 3.0569 | 8.2138
857.6 | 4.95 | 1.19 | 0.023571 | -0.0070714 |  | 3.0643 | 8.3542
857.8 | 4.956 | 1.2 | 0.0236 | -0.00708 |  | 3.068 | 8.4244
858 | 4.968 | 1.21 | 0.023657 | -0.0070971 |  | 3.0754 | 8.4946
858.2 | 4.974 | 1.22 | 0.023686 | -0.0071057 |  | 3.0791 | 8.5648
858.4 | 4.986 | 1.24 | 0.023743 | -0.0071229 |  | 3.0866 | 8.7052
858.6 | 4.992 | 1.25 | 0.023771 | -0.0071314 |  | 3.0903 | 8.7754
858.8 | 4.998 | 1.26 | 0.0238 | -0.00714 |  | 3.094 | 8.8456
859 | 4.998 | 1.27 | 0.0238 | -0.00714 |  | 3.094 | 8.9158
859.2 | 5.004 | 1.29 | 0.023829 | -0.0071486 |  | 3.0977 | 9.0563
859.4 | 5.01 | 1.3 | 0.023857 | -0.0071571 |  | 3.1014 | 9.1265
859.6 | 5.016 | 1.31 | 0.023886 | -0.0071657 |  | 3.1051 | 9.1967
859.8 | 5.022 | 1.32 | 0.023914 | -0.0071743 |  | 3.1089 | 9.2669
860 | 5.028 | 1.34 | 0.023943 | -0.0071829 |  | 3.1126 | 9.4073
860.2 | 5.034 | 1.35 | 0.023971 | -0.0071914 |  | 3.1163 | 9.4775
860.4 | 5.04 | 1.36 | 0.024 | -0.0072 |  | 3.12 | 9.5477
860.6 | 5.046 | 1.37 | 0.024029 | -0.0072086 |  | 3.1237 | 9.6179
860.8 | 5.052 | 1.38 | 0.024057 | -0.0072171 |  | 3.1274 | 9.6881
861 | 5.058 | 1.4 | 0.024086 | -0.0072257 |  | 3.1311 | 9.8285
861.2 | 5.07 | 1.41 | 0.024143 | -0.0072429 |  | 3.1386 | 9.8987
861.4 | 5.076 | 1.42 | 0.024171 | -0.0072514 |  | 3.1423 | 9.9689
861.6 | 5.082 | 1.43 | 0.0242 | -0.00726 |  | 3.146 | 10.0391
861.8 | 5.088 | 1.44 | 0.024229 | -0.0072686 |  | 3.1497 | 10.1093
862 | 5.1 | 1.45 | 0.024286 | -0.0072857 |  | 3.1571 | 10.1795
862.2 | 5.106 | 1.46 | 0.024314 | -0.0072943 |  | 3.1609 | 10.2497
862.4 | 5.112 | 1.48 | 0.024343 | -0.0073029 |  | 3.1646 | 10.3901
862.6 | 5.118 | 1.49 | 0.024371 | -0.0073114 |  | 3.1683 | 10.4603
862.8 | 5.124 | 1.5 | 0.0244 | -0.00732 |  | 3.172 | 10.5305
863 | 5.13 | 1.51 | 0.024429 | -0.0073286 |  | 3.1757 | 10.6007
863.2 | 5.136 | 1.52 | 0.024457 | -0.0073371 |  | 3.1794 | 10.6709
863.4 | 5.142 | 1.53 | 0.024486 | -0.0073457 |  | 3.1831 | 10.7411
863.6 | 5.148 | 1.54 | 0.024514 | -0.0073543 |  | 3.1869 | 10.8113
863.8 | 5.154 | 1.56 | 0.024543 | -0.0073629 |  | 3.1906 | 10.9517
864 | 5.166 | 1.57 | 0.0246 | -0.00738 |  | 3.198 | 11.022
864.2 | 5.172 | 1.58 | 0.024629 | -0.0073886 |  | 3.2017 | 11.0922
864.4 | 5.178 | 1.59 | 0.024657 | -0.0073971 |  | 3.2054 | 11.1624
864.6 | 5.178 | 1.61 | 0.024657 | -0.0073971 |  | 3.2054 | 11.3028
864.8 | 5.184 | 1.62 | 0.024686 | -0.0074057 |  | 3.2091 | 11.373
865 | 5.196 | 1.63 | 0.024743 | -0.0074229 |  | 3.2166 | 11.4432
865.2 | 5.202 | 1.64 | 0.024771 | -0.0074314 |  | 3.2203 | 11.5134
865.4 | 5.208 | 1.65 | 0.0248 | -0.00744 |  | 3.224 | 11.5836
865.6 | 5.214 | 1.66 | 0.024829 | -0.0074486 |  | 3.2277 | 11.6538
865.8 | 5.22 | 1.67 | 0.024857 | -0.0074571 |  | 3.2314 | 11.724
866 | 5.232 | 1.68 | 0.024914 | -0.0074743 |  | 3.2389 | 11.7942
866.2 | 5.238 | 1.69 | 0.024943 | -0.0074829 |  | 3.2426 | 11.8644
866.4 | 5.244 | 1.7 | 0.024971 | -0.0074914 |  | 3.2463 | 11.9346
866.6 | 5.25 | 1.71 | 0.025 | -0.0075 |  | 3.25 | 12.0048
866.8 | 5.262 | 1.72 | 0.025057 | -0.0075171 |  | 3.2574 | 12.075
867 | 5.268 | 1.73 | 0.025086 | -0.0075257 |  | 3.2611 | 12.1452
867.2 | 5.28 | 1.74 | 0.025143 | -0.0075429 |  | 3.2686 | 12.2154
867.4 | 5.286 | 1.75 | 0.025171 | -0.0075514 |  | 3.2723 | 12.2856
867.6 | 5.292 | 1.76 | 0.0252 | -0.00756 |  | 3.276 | 12.3558
867.8 | 5.298 | 1.78 | 0.025229 | -0.0075686 |  | 3.2797 | 12.4962
868 | 5.304 | 1.79 | 0.025257 | -0.0075771 |  | 3.2834 | 12.5664
868.2 | 5.31 | 1.79 | 0.025286 | -0.0075857 |  | 3.2871 | 12.5664
868.4 | 5.316 | 1.8 | 0.025314 | -0.0075943 |  | 3.2909 | 12.6366
868.6 | 5.322 | 1.81 | 0.025343 | -0.0076029 |  | 3.2946 | 12.7068
868.8 | 5.328 | 1.82 | 0.025371 | -0.0076114 |  | 3.2983 | 12.777
869 | 5.334 | 1.83 | 0.0254 | -0.00762 |  | 3.302 | 12.8472
869.2 | 5.34 | 1.84 | 0.025429 | -0.0076286 |  | 3.3057 | 12.9174
869.4 | 5.346 | 1.85 | 0.025457 | -0.0076371 |  | 3.3094 | 12.9877
869.6 | 5.358 | 1.86 | 0.025514 | -0.0076543 |  | 3.3169 | 13.0579
869.8 | 5.364 | 1.87 | 0.025543 | -0.0076629 |  | 3.3206 | 13.1281
870 | 5.376 | 1.88 | 0.0256 | -0.00768 |  | 3.328 | 13.1983
870.2 | 5.382 | 1.89 | 0.025629 | -0.0076886 |  | 3.3317 | 13.2685
870.4 | 5.388 | 1.9 | 0.025657 | -0.0076971 |  | 3.3354 | 13.3387
870.6 | 5.394 | 1.91 | 0.025686 | -0.0077057 |  | 3.3391 | 13.4089
870.8 | 5.4 | 1.92 | 0.025714 | -0.0077143 |  | 3.3429 | 13.4791
871 | 5.406 | 1.93 | 0.025743 | -0.0077229 |  | 3.3466 | 13.5493
871.2 | 5.406 | 1.94 | 0.025743 | -0.0077229 |  | 3.3466 | 13.6195
871.4 | 5.412 | 1.95 | 0.025771 | -0.0077314 |  | 3.3503 | 13.6897
871.6 | 5.418 | 1.96 | 0.0258 | -0.00774 |  | 3.354 | 13.7599
871.8 | 5.424 | 1.97 | 0.025829 | -0.0077486 |  | 3.3577 | 13.8301
872 | 5.43 | 1.98 | 0.025857 | -0.0077571 |  | 3.3614 | 13.9003
872.2 | 5.436 | 1.99 | 0.025886 | -0.0077657 |  | 3.3651 | 13.9705
872.4 | 5.442 | 2 | 0.025914 | -0.0077743 |  | 3.3689 | 14.0407
872.6 | 5.448 | 2.01 | 0.025943 | -0.0077829 |  | 3.3726 | 14.1109
872.8 | 5.454 | 2.02 | 0.025971 | -0.0077914 |  | 3.3763 | 14.1811
873 | 5.46 | 2.03 | 0.026 | -0.0078 |  | 3.38 | 14.2513
873.2 | 5.472 | 2.04 | 0.026057 | -0.0078171 |  | 3.3874 | 14.3215
873.4 | 5.478 | 2.05 | 0.026086 | -0.0078257 |  | 3.3911 | 14.3917
873.6 | 5.484 | 2.06 | 0.026114 | -0.0078343 |  | 3.3949 | 14.4619
873.8 | 5.49 | 2.07 | 0.026143 | -0.0078429 |  | 3.3986 | 14.5321
874 | 5.496 | 2.08 | 0.026171 | -0.0078514 |  | 3.4023 | 14.6023
874.2 | 5.502 | 2.09 | 0.0262 | -0.00786 |  | 3.406 | 14.6725
874.4 | 5.508 | 2.1 | 0.026229 | -0.0078686 |  | 3.4097 | 14.7427
874.6 | 5.514 | 2.11 | 0.026257 | -0.0078771 |  | 3.4134 | 14.8129
874.8 | 5.52 | 2.12 | 0.026286 | -0.0078857 |  | 3.4171 | 14.8831
875 | 5.52 | 2.13 | 0.026286 | -0.0078857 |  | 3.4171 | 14.9533
875.2 | 5.526 | 2.13 | 0.026314 | -0.0078943 |  | 3.4209 | 14.9533
875.4 | 5.532 | 2.14 | 0.026343 | -0.0079029 |  | 3.4246 | 15.0236
875.6 | 5.538 | 2.15 | 0.026371 | -0.0079114 |  | 3.4283 | 15.0938
875.8 | 5.55 | 2.16 | 0.026429 | -0.0079286 |  | 3.4357 | 15.164
876 | 5.556 | 2.17 | 0.026457 | -0.0079371 |  | 3.4394 | 15.2342
876.2 | 5.562 | 2.18 | 0.026486 | -0.0079457 |  | 3.4431 | 15.3044
876.4 | 5.568 | 2.19 | 0.026514 | -0.0079543 |  | 3.4469 | 15.3746
876.6 | 5.574 | 2.2 | 0.026543 | -0.0079629 |  | 3.4506 | 15.4448
876.8 | 5.58 | 2.2 | 0.026571 | -0.0079714 |  | 3.4543 | 15.4448
877 | 5.586 | 2.21 | 0.0266 | -0.00798 |  | 3.458 | 15.515
877.2 | 5.598 | 2.22 | 0.026657 | -0.0079971 |  | 3.4654 | 15.5852
877.4 | 5.604 | 2.23 | 0.026686 | -0.0080057 |  | 3.4691 | 15.6554
877.6 | 5.61 | 2.24 | 0.026714 | -0.0080143 |  | 3.4729 | 15.7256
877.8 | 5.616 | 2.25 | 0.026743 | -0.0080229 |  | 3.4766 | 15.7958
878 | 5.622 | 2.26 | 0.026771 | -0.0080314 |  | 3.4803 | 15.866
878.2 | 5.622 | 2.26 | 0.026771 | -0.0080314 |  | 3.4803 | 15.866
878.4 | 5.628 | 2.27 | 0.0268 | -0.00804 |  | 3.484 | 15.9362
878.6 | 5.634 | 2.28 | 0.026829 | -0.0080486 |  | 3.4877 | 16.0064
878.8 | 5.64 | 2.29 | 0.026857 | -0.0080571 |  | 3.4914 | 16.0766
879 | 5.652 | 2.3 | 0.026914 | -0.0080743 |  | 3.4989 | 16.1468
879.2 | 5.658 | 2.31 | 0.026943 | -0.0080829 |  | 3.5026 | 16.217
879.4 | 5.664 | 2.32 | 0.026971 | -0.0080914 |  | 3.5063 | 16.2872
879.6 | 5.664 | 2.33 | 0.026971 | -0.0080914 |  | 3.5063 | 16.3574
879.8 | 5.67 | 2.34 | 0.027 | -0.0081 |  | 3.51 | 16.4276
880 | 5.676 | 2.34 | 0.027029 | -0.0081086 |  | 3.5137 | 16.4276
880.2 | 5.682 | 2.35 | 0.027057 | -0.0081171 |  | 3.5174 | 16.4978
880.4 | 5.688 | 2.36 | 0.027086 | -0.0081257 |  | 3.5211 | 16.568
880.6 | 5.694 | 2.37 | 0.027114 | -0.0081343 |  | 3.5249 | 16.6382
880.8 | 5.706 | 2.38 | 0.027171 | -0.0081514 |  | 3.5323 | 16.7084
881 | 5.712 | 2.39 | 0.0272 | -0.00816 |  | 3.536 | 16.7786
881.2 | 5.724 | 2.4 | 0.027257 | -0.0081771 |  | 3.5434 | 16.8488
881.4 | 5.73 | 2.41 | 0.027286 | -0.0081857 |  | 3.5471 | 16.919
881.6 | 5.736 | 2.41 | 0.027314 | -0.0081943 |  | 3.5509 | 16.919
881.8 | 5.742 | 2.42 | 0.027343 | -0.0082029 |  | 3.5546 | 16.9893
882 | 5.748 | 2.43 | 0.027371 | -0.0082114 |  | 3.5583 | 17.0595
882.2 | 5.754 | 2.44 | 0.0274 | -0.00822 |  | 3.562 | 17.1297
882.4 | 5.76 | 2.44 | 0.027429 | -0.0082286 |  | 3.5657 | 17.1297
882.6 | 5.766 | 2.45 | 0.027457 | -0.0082371 |  | 3.5694 | 17.1999
882.8 | 5.772 | 2.46 | 0.027486 | -0.0082457 |  | 3.5731 | 17.2701
883 | 5.778 | 2.47 | 0.027514 | -0.0082543 |  | 3.5769 | 17.3403
883.2 | 5.784 | 2.48 | 0.027543 | -0.0082629 |  | 3.5806 | 17.4105
883.4 | 5.796 | 2.48 | 0.0276 | -0.00828 |  | 3.588 | 17.4105
883.6 | 5.802 | 2.49 | 0.027629 | -0.0082886 |  | 3.5917 | 17.4807
883.8 | 5.814 | 2.5 | 0.027686 | -0.0083057 |  | 3.5991 | 17.5509
884 | 5.82 | 2.51 | 0.027714 | -0.0083143 |  | 3.6029 | 17.6211
884.2 | 5.826 | 2.52 | 0.027743 | -0.0083229 |  | 3.6066 | 17.6913
884.4 | 5.832 | 2.53 | 0.027771 | -0.0083314 |  | 3.6103 | 17.7615
884.6 | 5.838 | 2.53 | 0.0278 | -0.00834 |  | 3.614 | 17.7615
884.8 | 5.844 | 2.54 | 0.027829 | -0.0083486 |  | 3.6177 | 17.8317
885 | 5.85 | 2.55 | 0.027857 | -0.0083571 |  | 3.6214 | 17.9019
885.2 | 5.862 | 2.56 | 0.027914 | -0.0083743 |  | 3.6289 | 17.9721
885.4 | 5.868 | 2.57 | 0.027943 | -0.0083829 |  | 3.6326 | 18.0423
885.6 | 5.874 | 2.57 | 0.027971 | -0.0083914 |  | 3.6363 | 18.0423
885.8 | 5.88 | 2.58 | 0.028 | -0.0084 |  | 3.64 | 18.1125
886 | 5.886 | 2.59 | 0.028029 | -0.0084086 |  | 3.6437 | 18.1827
886.2 | 5.892 | 2.6 | 0.028057 | -0.0084171 |  | 3.6474 | 18.2529
886.4 | 5.898 | 2.61 | 0.028086 | -0.0084257 |  | 3.6511 | 18.3231
886.6 | 5.91 | 2.61 | 0.028143 | -0.0084429 |  | 3.6586 | 18.3231
886.8 | 5.916 | 2.62 | 0.028171 | -0.0084514 |  | 3.6623 | 18.3933
887 | 5.922 | 2.63 | 0.0282 | -0.00846 |  | 3.666 | 18.4635
887.2 | 5.922 | 2.64 | 0.0282 | -0.00846 |  | 3.666 | 18.5337
887.4 | 5.928 | 2.65 | 0.028229 | -0.0084686 |  | 3.6697 | 18.6039
887.6 | 5.934 | 2.66 | 0.028257 | -0.0084771 |  | 3.6734 | 18.6741
887.8 | 5.94 | 2.66 | 0.028286 | -0.0084857 |  | 3.6771 | 18.6741
888 | 5.946 | 2.67 | 0.028314 | -0.0084943 |  | 3.6809 | 18.7443
888.2 | 5.952 | 2.68 | 0.028343 | -0.0085029 |  | 3.6846 | 18.8145
888.4 | 5.964 | 2.69 | 0.0284 | -0.00852 |  | 3.692 | 18.8847
888.6 | 5.97 | 2.7 | 0.028429 | -0.0085286 |  | 3.6957 | 18.955
888.8 | 5.976 | 2.71 | 0.028457 | -0.0085371 |  | 3.6994 | 19.0252
889 | 5.988 | 2.72 | 0.028514 | -0.0085543 |  | 3.7069 | 19.0954
889.2 | 5.994 | 2.72 | 0.028543 | -0.0085629 |  | 3.7106 | 19.0954
889.4 | 6.006 | 2.73 | 0.0286 | -0.00858 |  | 3.718 | 19.1656
889.6 | 6.006 | 2.74 | 0.0286 | -0.00858 |  | 3.718 | 19.2358
889.8 | 6.012 | 2.75 | 0.028629 | -0.0085886 |  | 3.7217 | 19.306
890 | 6.018 | 2.76 | 0.028657 | -0.0085971 |  | 3.7254 | 19.3762
890.2 | 6.024 | 2.77 | 0.028686 | -0.0086057 |  | 3.7291 | 19.4464
890.4 | 6.03 | 2.77 | 0.028714 | -0.0086143 |  | 3.7329 | 19.4464
890.6 | 6.036 | 2.78 | 0.028743 | -0.0086229 |  | 3.7366 | 19.5166
890.8 | 6.042 | 2.79 | 0.028771 | -0.0086314 |  | 3.7403 | 19.5868
891 | 6.054 | 2.8 | 0.028829 | -0.0086486 |  | 3.7477 | 19.657
891.2 | 6.06 | 2.81 | 0.028857 | -0.0086571 |  | 3.7514 | 19.7272
891.4 | 6.066 | 2.81 | 0.028886 | -0.0086657 |  | 3.7551 | 19.7272
891.6 | 6.072 | 2.82 | 0.028914 | -0.0086743 |  | 3.7589 | 19.7974
891.8 | 6.078 | 2.83 | 0.028943 | -0.0086829 |  | 3.7626 | 19.8676
892 | 6.084 | 2.83 | 0.028971 | -0.0086914 |  | 3.7663 | 19.8676
892.2 | 6.084 | 2.84 | 0.028971 | -0.0086914 |  | 3.7663 | 19.9378
892.4 | 6.09 | 2.85 | 0.029 | -0.0087 |  | 3.77 | 20.008
892.6 | 6.096 | 2.86 | 0.029029 | -0.0087086 |  | 3.7737 | 20.0782
892.8 | 6.102 | 2.86 | 0.029057 | -0.0087171 |  | 3.7774 | 20.0782
893 | 6.102 | 2.87 | 0.029057 | -0.0087171 |  | 3.7774 | 20.1484
893.2 | 6.108 | 2.87 | 0.029086 | -0.0087257 |  | 3.7811 | 20.1484
893.4 | 6.114 | 2.88 | 0.029114 | -0.0087343 |  | 3.7849 | 20.2186
893.6 | 6.12 | 2.89 | 0.029143 | -0.0087429 |  | 3.7886 | 20.2888
893.8 | 6.126 | 2.89 | 0.029171 | -0.0087514 |  | 3.7923 | 20.2888
894 | 6.132 | 2.9 | 0.0292 | -0.00876 |  | 3.796 | 20.359
894.2 | 6.138 | 2.9 | 0.029229 | -0.0087686 |  | 3.7997 | 20.359
894.4 | 6.144 | 2.91 | 0.029257 | -0.0087771 |  | 3.8034 | 20.4292
894.6 | 6.15 | 2.92 | 0.029286 | -0.0087857 |  | 3.8071 | 20.4994
894.8 | 6.162 | 2.93 | 0.029343 | -0.0088029 |  | 3.8146 | 20.5696
895 | 6.168 | 2.94 | 0.029371 | -0.0088114 |  | 3.8183 | 20.6398
895.2 | 6.174 | 2.94 | 0.0294 | -0.00882 |  | 3.822 | 20.6398
895.4 | 6.18 | 2.95 | 0.029429 | -0.0088286 |  | 3.8257 | 20.71
895.6 | 6.186 | 2.96 | 0.029457 | -0.0088371 |  | 3.8294 | 20.7802
895.8 | 6.192 | 2.97 | 0.029486 | -0.0088457 |  | 3.8331 | 20.8504
896 | 6.198 | 2.97 | 0.029514 | -0.0088543 |  | 3.8369 | 20.8504
896.2 | 6.204 | 2.98 | 0.029543 | -0.0088629 |  | 3.8406 | 20.9206
896.4 | 6.21 | 2.99 | 0.029571 | -0.0088714 |  | 3.8443 | 20.9909
896.6 | 6.216 | 3 | 0.0296 | -0.00888 |  | 3.848 | 21.0611
896.8 | 6.222 | 3 | 0.029629 | -0.0088886 |  | 3.8517 | 21.0611
897 | 6.228 | 3.01 | 0.029657 | -0.0088971 |  | 3.8554 | 21.1313
897.2 | 6.234 | 3.01 | 0.029686 | -0.0089057 |  | 3.8591 | 21.1313
897.4 | 6.24 | 3.02 | 0.029714 | -0.0089143 |  | 3.8629 | 21.2015
897.6 | 6.246 | 3.03 | 0.029743 | -0.0089229 |  | 3.8666 | 21.2717
897.8 | 6.252 | 3.04 | 0.029771 | -0.0089314 |  | 3.8703 | 21.3419
898 | 6.258 | 3.05 | 0.0298 | -0.00894 |  | 3.874 | 21.4121
898.2 | 6.264 | 3.05 | 0.029829 | -0.0089486 |  | 3.8777 | 21.4121
898.4 | 6.27 | 3.06 | 0.029857 | -0.0089571 |  | 3.8814 | 21.4823
898.6 | 6.276 | 3.07 | 0.029886 | -0.0089657 |  | 3.8851 | 21.5525
898.8 | 6.282 | 3.08 | 0.029914 | -0.0089743 |  | 3.8889 | 21.6227
899 | 6.288 | 3.09 | 0.029943 | -0.0089829 |  | 3.8926 | 21.6929
899.2 | 6.294 | 3.09 | 0.029971 | -0.0089914 |  | 3.8963 | 21.6929
899.4 | 6.3 | 3.1 | 0.03 | -0.009 |  | 3.9 | 21.7631
899.6 | 6.312 | 3.11 | 0.030057 | -0.0090171 |  | 3.9074 | 21.8333
899.8 | 6.318 | 3.12 | 0.030086 | -0.0090257 |  | 3.9111 | 21.9035
900 | 6.324 | 3.13 | 0.030114 | -0.0090343 |  | 3.9149 | 21.9737
900.2 | 6.336 | 3.13 | 0.030171 | -0.0090514 |  | 3.9223 | 21.9737
900.4 | 6.342 | 3.14 | 0.0302 | -0.00906 |  | 3.926 | 22.0439
900.6 | 6.348 | 3.15 | 0.030229 | -0.0090686 |  | 3.9297 | 22.1141
900.8 | 6.354 | 3.16 | 0.030257 | -0.0090771 |  | 3.9334 | 22.1843
901 | 6.36 | 3.16 | 0.030286 | -0.0090857 |  | 3.9371 | 22.1843
901.2 | 6.366 | 3.17 | 0.030314 | -0.0090943 |  | 3.9409 | 22.2545
901.4 | 6.372 | 3.18 | 0.030343 | -0.0091029 |  | 3.9446 | 22.3247
901.6 | 6.378 | 3.18 | 0.030371 | -0.0091114 |  | 3.9483 | 22.3247
901.8 | 6.378 | 3.19 | 0.030371 | -0.0091114 |  | 3.9483 | 22.3949
902 | 6.384 | 3.2 | 0.0304 | -0.00912 |  | 3.952 | 22.4651
902.2 | 6.39 | 3.2 | 0.030429 | -0.0091286 |  | 3.9557 | 22.4651
902.4 | 6.396 | 3.21 | 0.030457 | -0.0091371 |  | 3.9594 | 22.5353
902.6 | 6.402 | 3.21 | 0.030486 | -0.0091457 |  | 3.9631 | 22.5353
902.8 | 6.408 | 3.22 | 0.030514 | -0.0091543 |  | 3.9669 | 22.6055
903 | 6.42 | 3.23 | 0.030571 | -0.0091714 |  | 3.9743 | 22.6757
903.2 | 6.426 | 3.24 | 0.0306 | -0.00918 |  | 3.978 | 22.7459
903.4 | 6.426 | 3.24 | 0.0306 | -0.00918 |  | 3.978 | 22.7459
903.6 | 6.432 | 3.25 | 0.030629 | -0.0091886 |  | 3.9817 | 22.8161
903.8 | 6.438 | 3.26 | 0.030657 | -0.0091971 |  | 3.9854 | 22.8863
904 | 6.444 | 3.26 | 0.030686 | -0.0092057 |  | 3.9891 | 22.8863
904.2 | 6.444 | 3.27 | 0.030686 | -0.0092057 |  | 3.9891 | 22.9566
904.4 | 6.45 | 3.28 | 0.030714 | -0.0092143 |  | 3.9929 | 23.0268
904.6 | 6.456 | 3.28 | 0.030743 | -0.0092229 |  | 3.9966 | 23.0268
904.8 | 6.468 | 3.29 | 0.0308 | -0.00924 |  | 4.004 | 23.097
905 | 6.474 | 3.3 | 0.030829 | -0.0092486 |  | 4.0077 | 23.1672
905.2 | 6.48 | 3.31 | 0.030857 | -0.0092571 |  | 4.0114 | 23.2374
905.4 | 6.486 | 3.31 | 0.030886 | -0.0092657 |  | 4.0151 | 23.2374
905.6 | 6.492 | 3.32 | 0.030914 | -0.0092743 |  | 4.0189 | 23.3076
905.8 | 6.498 | 3.33 | 0.030943 | -0.0092829 |  | 4.0226 | 23.3778
906 | 6.504 | 3.33 | 0.030971 | -0.0092914 |  | 4.0263 | 23.3778
906.2 | 6.51 | 3.34 | 0.031 | -0.0093 |  | 4.03 | 23.448
906.4 | 6.516 | 3.35 | 0.031029 | -0.0093086 |  | 4.0337 | 23.5182
906.6 | 6.528 | 3.36 | 0.031086 | -0.0093257 |  | 4.0411 | 23.5884
906.8 | 6.534 | 3.36 | 0.031114 | -0.0093343 |  | 4.0449 | 23.5884
907 | 6.54 | 3.37 | 0.031143 | -0.0093429 |  | 4.0486 | 23.6586
907.2 | 6.546 | 3.38 | 0.031171 | -0.0093514 |  | 4.0523 | 23.7288
907.4 | 6.558 | 3.39 | 0.031229 | -0.0093686 |  | 4.0597 | 23.799
907.6 | 6.564 | 3.4 | 0.031257 | -0.0093771 |  | 4.0634 | 23.8692
907.8 | 6.57 | 3.4 | 0.031286 | -0.0093857 |  | 4.0671 | 23.8692
908 | 6.582 | 3.41 | 0.031343 | -0.0094029 |  | 4.0746 | 23.9394
908.2 | 6.588 | 3.42 | 0.031371 | -0.0094114 |  | 4.0783 | 24.0096
908.4 | 6.594 | 3.42 | 0.0314 | -0.00942 |  | 4.082 | 24.0096
908.6 | 6.6 | 3.43 | 0.031429 | -0.0094286 |  | 4.0857 | 24.0798
908.8 | 6.606 | 3.44 | 0.031457 | -0.0094371 |  | 4.0894 | 24.15
909 | 6.612 | 3.44 | 0.031486 | -0.0094457 |  | 4.0931 | 24.15
909.2 | 6.618 | 3.45 | 0.031514 | -0.0094543 |  | 4.0969 | 24.2202
909.4 | 6.624 | 3.45 | 0.031543 | -0.0094629 |  | 4.1006 | 24.2202
909.6 | 6.63 | 3.46 | 0.031571 | -0.0094714 |  | 4.1043 | 24.2904
909.8 | 6.642 | 3.47 | 0.031629 | -0.0094886 |  | 4.1117 | 24.3606
910 | 6.654 | 3.48 | 0.031686 | -0.0095057 |  | 4.1191 | 24.4308
910.2 | 6.66 | 3.48 | 0.031714 | -0.0095143 |  | 4.1229 | 24.4308
910.4 | 6.666 | 3.49 | 0.031743 | -0.0095229 |  | 4.1266 | 24.501
910.6 | 6.672 | 3.49 | 0.031771 | -0.0095314 |  | 4.1303 | 24.501
910.8 | 6.678 | 3.5 | 0.0318 | -0.00954 |  | 4.134 | 24.5712
911 | 6.684 | 3.51 | 0.031829 | -0.0095486 |  | 4.1377 | 24.6414
911.2 | 6.684 | 3.52 | 0.031829 | -0.0095486 |  | 4.1377 | 24.7116
911.4 | 6.69 | 3.53 | 0.031857 | -0.0095571 |  | 4.1414 | 24.7818
911.6 | 6.696 | 3.53 | 0.031886 | -0.0095657 |  | 4.1451 | 24.7818
911.8 | 6.702 | 3.54 | 0.031914 | -0.0095743 |  | 4.1489 | 24.852
912 | 6.708 | 3.55 | 0.031943 | -0.0095829 |  | 4.1526 | 24.9222
912.2 | 6.714 | 3.55 | 0.031971 | -0.0095914 |  | 4.1563 | 24.9222
912.4 | 6.72 | 3.56 | 0.032 | -0.0096 |  | 4.16 | 24.9925
912.6 | 6.726 | 3.57 | 0.032029 | -0.0096086 |  | 4.1637 | 25.0627
912.8 | 6.732 | 3.57 | 0.032057 | -0.0096171 |  | 4.1674 | 25.0627
913 | 6.738 | 3.58 | 0.032086 | -0.0096257 |  | 4.1711 | 25.1329
913.2 | 6.744 | 3.59 | 0.032114 | -0.0096343 |  | 4.1749 | 25.2031
913.4 | 6.75 | 3.59 | 0.032143 | -0.0096429 |  | 4.1786 | 25.2031
913.6 | 6.756 | 3.6 | 0.032171 | -0.0096514 |  | 4.1823 | 25.2733
913.8 | 6.768 | 3.6 | 0.032229 | -0.0096686 |  | 4.1897 | 25.2733
914 | 6.774 | 3.61 | 0.032257 | -0.0096771 |  | 4.1934 | 25.3435
914.2 | 6.774 | 3.62 | 0.032257 | -0.0096771 |  | 4.1934 | 25.4137
914.4 | 6.78 | 3.62 | 0.032286 | -0.0096857 |  | 4.1971 | 25.4137
914.6 | 6.786 | 3.63 | 0.032314 | -0.0096943 |  | 4.2009 | 25.4839
914.8 | 6.792 | 3.64 | 0.032343 | -0.0097029 |  | 4.2046 | 25.5541
915 | 6.798 | 3.65 | 0.032371 | -0.0097114 |  | 4.2083 | 25.6243
915.2 | 6.804 | 3.66 | 0.0324 | -0.00972 |  | 4.212 | 25.6945
915.4 | 6.816 | 3.66 | 0.032457 | -0.0097371 |  | 4.2194 | 25.6945
915.6 | 6.822 | 3.67 | 0.032486 | -0.0097457 |  | 4.2231 | 25.7647
915.8 | 6.828 | 3.67 | 0.032514 | -0.0097543 |  | 4.2269 | 25.7647
916 | 6.834 | 3.68 | 0.032543 | -0.0097629 |  | 4.2306 | 25.8349
916.2 | 6.84 | 3.69 | 0.032571 | -0.0097714 |  | 4.2343 | 25.9051
916.4 | 6.846 | 3.7 | 0.0326 | -0.00978 |  | 4.238 | 25.9753
916.6 | 6.858 | 3.7 | 0.032657 | -0.0097971 |  | 4.2454 | 25.9753
916.8 | 6.864 | 3.71 | 0.032686 | -0.0098057 |  | 4.2491 | 26.0455
917 | 6.87 | 3.71 | 0.032714 | -0.0098143 |  | 4.2529 | 26.0455
917.2 | 6.876 | 3.72 | 0.032743 | -0.0098229 |  | 4.2566 | 26.1157
917.4 | 6.882 | 3.73 | 0.032771 | -0.0098314 |  | 4.2603 | 26.1859
917.6 | 6.888 | 3.73 | 0.0328 | -0.00984 |  | 4.264 | 26.1859
917.8 | 6.894 | 3.74 | 0.032829 | -0.0098486 |  | 4.2677 | 26.2561
918 | 6.9 | 3.74 | 0.032857 | -0.0098571 |  | 4.2714 | 26.2561
918.2 | 6.906 | 3.75 | 0.032886 | -0.0098657 |  | 4.2751 | 26.3263
918.4 | 6.912 | 3.76 | 0.032914 | -0.0098743 |  | 4.2789 | 26.3965
918.6 | 6.924 | 3.76 | 0.032971 | -0.0098914 |  | 4.2863 | 26.3965
918.8 | 6.93 | 3.77 | 0.033 | -0.0099 |  | 4.29 | 26.4667
919 | 6.936 | 3.78 | 0.033029 | -0.0099086 |  | 4.2937 | 26.5369
919.2 | 6.942 | 3.78 | 0.033057 | -0.0099171 |  | 4.2974 | 26.5369
919.4 | 6.948 | 3.79 | 0.033086 | -0.0099257 |  | 4.3011 | 26.6071
919.6 | 6.954 | 3.79 | 0.033114 | -0.0099343 |  | 4.3049 | 26.6071
919.8 | 6.96 | 3.8 | 0.033143 | -0.0099429 |  | 4.3086 | 26.6773
920 | 6.966 | 3.8 | 0.033171 | -0.0099514 |  | 4.3123 | 26.6773
920.2 | 6.978 | 3.81 | 0.033229 | -0.0099686 |  | 4.3197 | 26.7475
920.4 | 6.984 | 3.82 | 0.033257 | -0.0099771 |  | 4.3234 | 26.8177
920.6 | 6.99 | 3.83 | 0.033286 | -0.0099857 |  | 4.3271 | 26.8879
920.8 | 6.996 | 3.83 | 0.033314 | -0.0099943 |  | 4.3309 | 26.8879
921 | 7.002 | 3.84 | 0.033343 | -0.010003 |  | 4.3346 | 26.9582
921.2 | 7.014 | 3.85 | 0.0334 | -0.01002 |  | 4.342 | 27.0284
921.4 | 7.014 | 3.86 | 0.0334 | -0.01002 |  | 4.342 | 27.0986
921.6 | 7.02 | 3.86 | 0.033429 | -0.010029 |  | 4.3457 | 27.0986
921.8 | 7.026 | 3.87 | 0.033457 | -0.010037 |  | 4.3494 | 27.1688
922 | 7.032 | 3.87 | 0.033486 | -0.010046 |  | 4.3531 | 27.1688
922.2 | 7.038 | 3.88 | 0.033514 | -0.010054 |  | 4.3569 | 27.239
922.4 | 7.044 | 3.89 | 0.033543 | -0.010063 |  | 4.3606 | 27.3092
922.6 | 7.05 | 3.89 | 0.033571 | -0.010071 |  | 4.3643 | 27.3092
922.8 | 7.056 | 3.9 | 0.0336 | -0.01008 |  | 4.368 | 27.3794
923 | 7.062 | 3.91 | 0.033629 | -0.010089 |  | 4.3717 | 27.4496
923.2 | 7.068 | 3.91 | 0.033657 | -0.010097 |  | 4.3754 | 27.4496
923.4 | 7.074 | 3.92 | 0.033686 | -0.010106 |  | 4.3791 | 27.5198
923.6 | 7.08 | 3.92 | 0.033714 | -0.010114 |  | 4.3829 | 27.5198
923.8 | 7.086 | 3.93 | 0.033743 | -0.010123 |  | 4.3866 | 27.59
924 | 7.092 | 3.93 | 0.033771 | -0.010131 |  | 4.3903 | 27.59
924.2 | 7.098 | 3.94 | 0.0338 | -0.01014 |  | 4.394 | 27.6602
924.4 | 7.104 | 3.95 | 0.033829 | -0.010149 |  | 4.3977 | 27.7304
924.6 | 7.11 | 3.95 | 0.033857 | -0.010157 |  | 4.4014 | 27.7304
924.8 | 7.116 | 3.96 | 0.033886 | -0.010166 |  | 4.4051 | 27.8006
925 | 7.122 | 3.97 | 0.033914 | -0.010174 |  | 4.4089 | 27.8708
925.2 | 7.134 | 3.97 | 0.033971 | -0.010191 |  | 4.4163 | 27.8708
925.4 | 7.14 | 3.98 | 0.034 | -0.0102 |  | 4.42 | 27.941
925.6 | 7.146 | 3.99 | 0.034029 | -0.010209 |  | 4.4237 | 28.0112
925.8 | 7.158 | 3.99 | 0.034086 | -0.010226 |  | 4.4311 | 28.0112
926 | 7.164 | 4 | 0.034114 | -0.010234 |  | 4.4349 | 28.0814
926.2 | 7.164 | 4.01 | 0.034114 | -0.010234 |  | 4.4349 | 28.1516
926.4 | 7.17 | 4.01 | 0.034143 | -0.010243 |  | 4.4386 | 28.1516
926.6 | 7.176 | 4.02 | 0.034171 | -0.010251 |  | 4.4423 | 28.2218
926.8 | 7.182 | 4.02 | 0.0342 | -0.01026 |  | 4.446 | 28.2218
927 | 7.188 | 4.03 | 0.034229 | -0.010269 |  | 4.4497 | 28.292
927.2 | 7.194 | 4.04 | 0.034257 | -0.010277 |  | 4.4534 | 28.3622
927.4 | 7.2 | 4.04 | 0.034286 | -0.010286 |  | 4.4571 | 28.3622
927.6 | 7.206 | 4.04 | 0.034314 | -0.010294 |  | 4.4609 | 28.3622
927.8 | 7.212 | 4.05 | 0.034343 | -0.010303 |  | 4.4646 | 28.4324
928 | 7.218 | 4.05 | 0.034371 | -0.010311 |  | 4.4683 | 28.4324
928.2 | 7.224 | 4.06 | 0.0344 | -0.01032 |  | 4.472 | 28.5026
928.4 | 7.23 | 4.07 | 0.034429 | -0.010329 |  | 4.4757 | 28.5728
928.6 | 7.242 | 4.08 | 0.034486 | -0.010346 |  | 4.4831 | 28.643
928.8 | 7.248 | 4.08 | 0.034514 | -0.010354 |  | 4.4869 | 28.643
929 | 7.254 | 4.09 | 0.034543 | -0.010363 |  | 4.4906 | 28.7132
929.2 | 7.26 | 4.1 | 0.034571 | -0.010371 |  | 4.4943 | 28.7834
929.4 | 7.26 | 4.1 | 0.034571 | -0.010371 |  | 4.4943 | 28.7834
929.6 | 7.266 | 4.1 | 0.0346 | -0.01038 |  | 4.498 | 28.7834
929.8 | 7.278 | 4.11 | 0.034657 | -0.010397 |  | 4.5054 | 28.8536
930 | 7.284 | 4.12 | 0.034686 | -0.010406 |  | 4.5091 | 28.9239
930.2 | 7.29 | 4.12 | 0.034714 | -0.010414 |  | 4.5129 | 28.9239
930.4 | 7.296 | 4.13 | 0.034743 | -0.010423 |  | 4.5166 | 28.9941
930.6 | 7.302 | 4.14 | 0.034771 | -0.010431 |  | 4.5203 | 29.0643
930.8 | 7.308 | 4.14 | 0.0348 | -0.01044 |  | 4.524 | 29.0643
931 | 7.314 | 4.15 | 0.034829 | -0.010449 |  | 4.5277 | 29.1345
931.2 | 7.326 | 4.16 | 0.034886 | -0.010466 |  | 4.5351 | 29.2047
931.4 | 7.326 | 4.16 | 0.034886 | -0.010466 |  | 4.5351 | 29.2047
931.6 | 7.332 | 4.16 | 0.034914 | -0.010474 |  | 4.5389 | 29.2047
931.8 | 7.338 | 4.17 | 0.034943 | -0.010483 |  | 4.5426 | 29.2749
932 | 7.344 | 4.18 | 0.034971 | -0.010491 |  | 4.5463 | 29.3451
932.2 | 7.356 | 4.18 | 0.035029 | -0.010509 |  | 4.5537 | 29.3451
932.4 | 7.362 | 4.19 | 0.035057 | -0.010517 |  | 4.5574 | 29.4153
932.6 | 7.368 | 4.2 | 0.035086 | -0.010526 |  | 4.5611 | 29.4855
932.8 | 7.374 | 4.21 | 0.035114 | -0.010534 |  | 4.5649 | 29.5557
933 | 7.38 | 4.21 | 0.035143 | -0.010543 |  | 4.5686 | 29.5557
933.2 | 7.386 | 4.22 | 0.035171 | -0.010551 |  | 4.5723 | 29.6259
933.4 | 7.392 | 4.22 | 0.0352 | -0.01056 |  | 4.576 | 29.6259
933.6 | 7.398 | 4.22 | 0.035229 | -0.010569 |  | 4.5797 | 29.6259
933.8 | 7.404 | 4.23 | 0.035257 | -0.010577 |  | 4.5834 | 29.6961
934 | 7.41 | 4.23 | 0.035286 | -0.010586 |  | 4.5871 | 29.6961
934.2 | 7.416 | 4.24 | 0.035314 | -0.010594 |  | 4.5909 | 29.7663
934.4 | 7.422 | 4.25 | 0.035343 | -0.010603 |  | 4.5946 | 29.8365
934.6 | 7.434 | 4.26 | 0.0354 | -0.01062 |  | 4.602 | 29.9067
934.8 | 7.44 | 4.26 | 0.035429 | -0.010629 |  | 4.6057 | 29.9067
935 | 7.452 | 4.27 | 0.035486 | -0.010646 |  | 4.6131 | 29.9769
935.2 | 7.458 | 4.27 | 0.035514 | -0.010654 |  | 4.6169 | 29.9769
935.4 | 7.464 | 4.28 | 0.035543 | -0.010663 |  | 4.6206 | 30.0471
935.6 | 7.47 | 4.28 | 0.035571 | -0.010671 |  | 4.6243 | 30.0471
935.8 | 7.476 | 4.29 | 0.0356 | -0.01068 |  | 4.628 | 30.1173
936 | 7.482 | 4.29 | 0.035629 | -0.010689 |  | 4.6317 | 30.1173
936.2 | 7.488 | 4.3 | 0.035657 | -0.010697 |  | 4.6354 | 30.1875
936.4 | 7.494 | 4.3 | 0.035686 | -0.010706 |  | 4.6391 | 30.1875
936.6 | 7.5 | 4.31 | 0.035714 | -0.010714 |  | 4.6429 | 30.2577
936.8 | 7.506 | 4.32 | 0.035743 | -0.010723 |  | 4.6466 | 30.3279
937 | 7.512 | 4.32 | 0.035771 | -0.010731 |  | 4.6503 | 30.3279
937.2 | 7.518 | 4.33 | 0.0358 | -0.01074 |  | 4.654 | 30.3981
937.4 | 7.524 | 4.33 | 0.035829 | -0.010749 |  | 4.6577 | 30.3981
937.6 | 7.53 | 4.34 | 0.035857 | -0.010757 |  | 4.6614 | 30.4683
937.8 | 7.536 | 4.34 | 0.035886 | -0.010766 |  | 4.6651 | 30.4683
938 | 7.542 | 4.35 | 0.035914 | -0.010774 |  | 4.6689 | 30.5385
938.2 | 7.554 | 4.35 | 0.035971 | -0.010791 |  | 4.6763 | 30.5385
938.4 | 7.56 | 4.36 | 0.036 | -0.0108 |  | 4.68 | 30.6087
938.6 | 7.56 | 4.36 | 0.036 | -0.0108 |  | 4.68 | 30.6087
938.8 | 7.566 | 4.37 | 0.036029 | -0.010809 |  | 4.6837 | 30.6789
939 | 7.572 | 4.38 | 0.036057 | -0.010817 |  | 4.6874 | 30.7491
939.2 | 7.578 | 4.38 | 0.036086 | -0.010826 |  | 4.6911 | 30.7491
939.4 | 7.584 | 4.39 | 0.036114 | -0.010834 |  | 4.6949 | 30.8193
939.6 | 7.59 | 4.39 | 0.036143 | -0.010843 |  | 4.6986 | 30.8193
939.8 | 7.602 | 4.4 | 0.0362 | -0.01086 |  | 4.706 | 30.8895
940 | 7.608 | 4.4 | 0.036229 | -0.010869 |  | 4.7097 | 30.8895
940.2 | 7.614 | 4.41 | 0.036257 | -0.010877 |  | 4.7134 | 30.9598
940.4 | 7.62 | 4.41 | 0.036286 | -0.010886 |  | 4.7171 | 30.9598
940.6 | 7.626 | 4.41 | 0.036314 | -0.010894 |  | 4.7209 | 30.9598
940.8 | 7.626 | 4.42 | 0.036314 | -0.010894 |  | 4.7209 | 31.03
941 | 7.632 | 4.42 | 0.036343 | -0.010903 |  | 4.7246 | 31.03
941.2 | 7.638 | 4.43 | 0.036371 | -0.010911 |  | 4.7283 | 31.1002
941.4 | 7.644 | 4.43 | 0.0364 | -0.01092 |  | 4.732 | 31.1002
941.6 | 7.65 | 4.44 | 0.036429 | -0.010929 |  | 4.7357 | 31.1704
941.8 | 7.656 | 4.45 | 0.036457 | -0.010937 |  | 4.7394 | 31.2406
942 | 7.662 | 4.45 | 0.036486 | -0.010946 |  | 4.7431 | 31.2406
942.2 | 7.668 | 4.46 | 0.036514 | -0.010954 |  | 4.7469 | 31.3108
942.4 | 7.674 | 4.46 | 0.036543 | -0.010963 |  | 4.7506 | 31.3108
942.6 | 7.68 | 4.47 | 0.036571 | -0.010971 |  | 4.7543 | 31.381
942.8 | 7.686 | 4.47 | 0.0366 | -0.01098 |  | 4.758 | 31.381
943 | 7.692 | 4.48 | 0.036629 | -0.010989 |  | 4.7617 | 31.4512
943.2 | 7.698 | 4.49 | 0.036657 | -0.010997 |  | 4.7654 | 31.5214
943.4 | 7.704 | 4.49 | 0.036686 | -0.011006 |  | 4.7691 | 31.5214
943.6 | 7.716 | 4.5 | 0.036743 | -0.011023 |  | 4.7766 | 31.5916
943.8 | 7.722 | 4.5 | 0.036771 | -0.011031 |  | 4.7803 | 31.5916
944 | 7.728 | 4.51 | 0.0368 | -0.01104 |  | 4.784 | 31.6618
944.2 | 7.734 | 4.51 | 0.036829 | -0.011049 |  | 4.7877 | 31.6618
944.4 | 7.734 | 4.52 | 0.036829 | -0.011049 |  | 4.7877 | 31.732
944.6 | 7.74 | 4.52 | 0.036857 | -0.011057 |  | 4.7914 | 31.732
944.8 | 7.752 | 4.52 | 0.036914 | -0.011074 |  | 4.7989 | 31.732
945 | 7.758 | 4.53 | 0.036943 | -0.011083 |  | 4.8026 | 31.8022
945.2 | 7.764 | 4.53 | 0.036971 | -0.011091 |  | 4.8063 | 31.8022
945.4 | 7.776 | 4.54 | 0.037029 | -0.011109 |  | 4.8137 | 31.8724
945.6 | 7.782 | 4.54 | 0.037057 | -0.011117 |  | 4.8174 | 31.8724
945.8 | 7.788 | 4.55 | 0.037086 | -0.011126 |  | 4.8211 | 31.9426
946 | 7.794 | 4.56 | 0.037114 | -0.011134 |  | 4.8249 | 32.0128
946.2 | 7.8 | 4.56 | 0.037143 | -0.011143 |  | 4.8286 | 32.0128
946.4 | 7.806 | 4.56 | 0.037171 | -0.011151 |  | 4.8323 | 32.0128
946.6 | 7.806 | 4.57 | 0.037171 | -0.011151 |  | 4.8323 | 32.083
946.8 | 7.812 | 4.57 | 0.0372 | -0.01116 |  | 4.836 | 32.083
947 | 7.818 | 4.58 | 0.037229 | -0.011169 |  | 4.8397 | 32.1532
947.2 | 7.824 | 4.58 | 0.037257 | -0.011177 |  | 4.8434 | 32.1532
947.4 | 7.83 | 4.59 | 0.037286 | -0.011186 |  | 4.8471 | 32.2234
947.6 | 7.836 | 4.59 | 0.037314 | -0.011194 |  | 4.8509 | 32.2234
947.8 | 7.842 | 4.6 | 0.037343 | -0.011203 |  | 4.8546 | 32.2936
948 | 7.854 | 4.6 | 0.0374 | -0.01122 |  | 4.862 | 32.2936
948.2 | 7.86 | 4.6 | 0.037429 | -0.011229 |  | 4.8657 | 32.2936
948.4 | 7.866 | 4.61 | 0.037457 | -0.011237 |  | 4.8694 | 32.3638
948.6 | 7.872 | 4.61 | 0.037486 | -0.011246 |  | 4.8731 | 32.3638
948.8 | 7.878 | 4.62 | 0.037514 | -0.011254 |  | 4.8769 | 32.434
949 | 7.884 | 4.62 | 0.037543 | -0.011263 |  | 4.8806 | 32.434
949.2 | 7.89 | 4.63 | 0.037571 | -0.011271 |  | 4.8843 | 32.5042
949.4 | 7.896 | 4.64 | 0.0376 | -0.01128 |  | 4.888 | 32.5744
949.6 | 7.902 | 4.64 | 0.037629 | -0.011289 |  | 4.8917 | 32.5744
949.8 | 7.914 | 4.65 | 0.037686 | -0.011306 |  | 4.8991 | 32.6446
950 | 7.92 | 4.65 | 0.037714 | -0.011314 |  | 4.9029 | 32.6446
950.2 | 7.926 | 4.65 | 0.037743 | -0.011323 |  | 4.9066 | 32.6446
950.4 | 7.932 | 4.66 | 0.037771 | -0.011331 |  | 4.9103 | 32.7148
950.6 | 7.938 | 4.66 | 0.0378 | -0.01134 |  | 4.914 | 32.7148
950.8 | 7.944 | 4.66 | 0.037829 | -0.011349 |  | 4.9177 | 32.7148
951 | 7.95 | 4.67 | 0.037857 | -0.011357 |  | 4.9214 | 32.785
951.2 | 7.956 | 4.67 | 0.037886 | -0.011366 |  | 4.9251 | 32.785
951.4 | 7.962 | 4.67 | 0.037914 | -0.011374 |  | 4.9289 | 32.785
951.6 | 7.968 | 4.68 | 0.037943 | -0.011383 |  | 4.9326 | 32.8552
951.8 | 7.98 | 4.69 | 0.038 | -0.0114 |  | 4.94 | 32.9255
952 | 7.992 | 4.69 | 0.038057 | -0.011417 |  | 4.9474 | 32.9255
952.2 | 7.998 | 4.7 | 0.038086 | -0.011426 |  | 4.9511 | 32.9957
952.4 | 8.004 | 4.7 | 0.038114 | -0.011434 |  | 4.9549 | 32.9957
952.6 | 8.01 | 4.7 | 0.038143 | -0.011443 |  | 4.9586 | 32.9957
952.8 | 8.016 | 4.7 | 0.038171 | -0.011451 |  | 4.9623 | 32.9957
953 | 8.016 | 4.71 | 0.038171 | -0.011451 |  | 4.9623 | 33.0659
953.2 | 8.022 | 4.71 | 0.0382 | -0.01146 |  | 4.966 | 33.0659
953.4 | 8.028 | 4.72 | 0.038229 | -0.011469 |  | 4.9697 | 33.1361
953.6 | 8.034 | 4.72 | 0.038257 | -0.011477 |  | 4.9734 | 33.1361
953.8 | 8.04 | 4.73 | 0.038286 | -0.011486 |  | 4.9771 | 33.2063
954 | 8.046 | 4.73 | 0.038314 | -0.011494 |  | 4.9809 | 33.2063
954.2 | 8.058 | 4.74 | 0.038371 | -0.011511 |  | 4.9883 | 33.2765
954.4 | 8.064 | 4.74 | 0.0384 | -0.01152 |  | 4.992 | 33.2765
954.6 | 8.07 | 4.75 | 0.038429 | -0.011529 |  | 4.9957 | 33.3467
954.8 | 8.076 | 4.75 | 0.038457 | -0.011537 |  | 4.9994 | 33.3467
955 | 8.082 | 4.75 | 0.038486 | -0.011546 |  | 5.0031 | 33.3467
955.2 | 8.082 | 4.75 | 0.038486 | -0.011546 |  | 5.0031 | 33.3467
955.4 | 8.088 | 4.76 | 0.038514 | -0.011554 |  | 5.0069 | 33.4169
955.6 | 8.094 | 4.76 | 0.038543 | -0.011563 |  | 5.0106 | 33.4169
955.8 | 8.1 | 4.77 | 0.038571 | -0.011571 |  | 5.0143 | 33.4871
956 | 8.106 | 4.77 | 0.0386 | -0.01158 |  | 5.018 | 33.4871
956.2 | 8.112 | 4.77 | 0.038629 | -0.011589 |  | 5.0217 | 33.4871
956.4 | 8.118 | 4.78 | 0.038657 | -0.011597 |  | 5.0254 | 33.5573
956.6 | 8.124 | 4.78 | 0.038686 | -0.011606 |  | 5.0291 | 33.5573
956.8 | 8.136 | 4.79 | 0.038743 | -0.011623 |  | 5.0366 | 33.6275
957 | 8.142 | 4.79 | 0.038771 | -0.011631 |  | 5.0403 | 33.6275
957.2 | 8.148 | 4.79 | 0.0388 | -0.01164 |  | 5.044 | 33.6275
957.4 | 8.154 | 4.8 | 0.038829 | -0.011649 |  | 5.0477 | 33.6977
957.6 | 8.16 | 4.8 | 0.038857 | -0.011657 |  | 5.0514 | 33.6977
957.8 | 8.172 | 4.81 | 0.038914 | -0.011674 |  | 5.0589 | 33.7679
958 | 8.178 | 4.81 | 0.038943 | -0.011683 |  | 5.0626 | 33.7679
958.2 | 8.184 | 4.81 | 0.038971 | -0.011691 |  | 5.0663 | 33.7679
958.4 | 8.19 | 4.82 | 0.039 | -0.0117 |  | 5.07 | 33.8381
958.6 | 8.196 | 4.82 | 0.039029 | -0.011709 |  | 5.0737 | 33.8381
958.8 | 8.202 | 4.82 | 0.039057 | -0.011717 |  | 5.0774 | 33.8381
959 | 8.208 | 4.83 | 0.039086 | -0.011726 |  | 5.0811 | 33.9083
959.2 | 8.214 | 4.83 | 0.039114 | -0.011734 |  | 5.0849 | 33.9083
959.4 | 8.22 | 4.83 | 0.039143 | -0.011743 |  | 5.0886 | 33.9083
959.6 | 8.226 | 4.84 | 0.039171 | -0.011751 |  | 5.0923 | 33.9785
959.8 | 8.232 | 4.84 | 0.0392 | -0.01176 |  | 5.096 | 33.9785
960 | 8.238 | 4.84 | 0.039229 | -0.011769 |  | 5.0997 | 33.9785
960.2 | 8.238 | 4.85 | 0.039229 | -0.011769 |  | 5.0997 | 34.0487
960.4 | 8.244 | 4.85 | 0.039257 | -0.011777 |  | 5.1034 | 34.0487
960.6 | 8.25 | 4.85 | 0.039286 | -0.011786 |  | 5.1071 | 34.0487
960.8 | 8.262 | 4.86 | 0.039343 | -0.011803 |  | 5.1146 | 34.1189
961 | 8.268 | 4.86 | 0.039371 | -0.011811 |  | 5.1183 | 34.1189
961.2 | 8.274 | 4.86 | 0.0394 | -0.01182 |  | 5.122 | 34.1189
961.4 | 8.28 | 4.87 | 0.039429 | -0.011829 |  | 5.1257 | 34.1891
961.6 | 8.286 | 4.87 | 0.039457 | -0.011837 |  | 5.1294 | 34.1891
961.8 | 8.292 | 4.87 | 0.039486 | -0.011846 |  | 5.1331 | 34.1891
962 | 8.298 | 4.87 | 0.039514 | -0.011854 |  | 5.1369 | 34.1891
962.2 | 8.304 | 4.88 | 0.039543 | -0.011863 |  | 5.1406 | 34.2593
962.4 | 8.31 | 4.88 | 0.039571 | -0.011871 |  | 5.1443 | 34.2593
962.6 | 8.316 | 4.88 | 0.0396 | -0.01188 |  | 5.148 | 34.2593
962.8 | 8.322 | 4.89 | 0.039629 | -0.011889 |  | 5.1517 | 34.3295
963 | 8.322 | 4.89 | 0.039629 | -0.011889 |  | 5.1517 | 34.3295
963.2 | 8.328 | 4.89 | 0.039657 | -0.011897 |  | 5.1554 | 34.3295
963.4 | 8.334 | 4.89 | 0.039686 | -0.011906 |  | 5.1591 | 34.3295
963.6 | 8.346 | 4.9 | 0.039743 | -0.011923 |  | 5.1666 | 34.3997
963.8 | 8.352 | 4.9 | 0.039771 | -0.011931 |  | 5.1703 | 34.3997
964 | 8.358 | 4.9 | 0.0398 | -0.01194 |  | 5.174 | 34.3997
964.2 | 8.364 | 4.9 | 0.039829 | -0.011949 |  | 5.1777 | 34.3997
964.4 | 8.376 | 4.9 | 0.039886 | -0.011966 |  | 5.1851 | 34.3997
964.6 | 8.382 | 4.91 | 0.039914 | -0.011974 |  | 5.1889 | 34.4699
964.8 | 8.388 | 4.91 | 0.039943 | -0.011983 |  | 5.1926 | 34.4699
965 | 8.394 | 4.92 | 0.039971 | -0.011991 |  | 5.1963 | 34.5401
965.2 | 8.4 | 4.92 | 0.04 | -0.012 |  | 5.2 | 34.5401
965.4 | 8.406 | 4.92 | 0.040029 | -0.012009 |  | 5.2037 | 34.5401
965.6 | 8.412 | 4.92 | 0.040057 | -0.012017 |  | 5.2074 | 34.5401
965.8 | 8.418 | 4.93 | 0.040086 | -0.012026 |  | 5.2111 | 34.6103
966 | 8.418 | 4.93 | 0.040086 | -0.012026 |  | 5.2111 | 34.6103
966.2 | 8.424 | 4.93 | 0.040114 | -0.012034 |  | 5.2149 | 34.6103
966.4 | 8.43 | 4.94 | 0.040143 | -0.012043 |  | 5.2186 | 34.6805
966.6 | 8.436 | 4.94 | 0.040171 | -0.012051 |  | 5.2223 | 34.6805
966.8 | 8.442 | 4.94 | 0.0402 | -0.01206 |  | 5.226 | 34.6805
967 | 8.448 | 4.94 | 0.040229 | -0.012069 |  | 5.2297 | 34.6805
967.2 | 8.454 | 4.94 | 0.040257 | -0.012077 |  | 5.2334 | 34.6805
967.4 | 8.466 | 4.94 | 0.040314 | -0.012094 |  | 5.2409 | 34.6805
967.6 | 8.472 | 4.94 | 0.040343 | -0.012103 |  | 5.2446 | 34.6805
967.8 | 8.478 | 4.94 | 0.040371 | -0.012111 |  | 5.2483 | 34.6805
968 | 8.49 | 4.94 | 0.040429 | -0.012129 |  | 5.2557 | 34.6805
968.2 | 8.496 | 4.95 | 0.040457 | -0.012137 |  | 5.2594 | 34.7507
968.4 | 8.508 | 4.95 | 0.040514 | -0.012154 |  | 5.2669 | 34.7507
968.6 | 8.514 | 4.96 | 0.040543 | -0.012163 |  | 5.2706 | 34.8209
968.8 | 8.526 | 4.96 | 0.0406 | -0.01218 |  | 5.278 | 34.8209
969 | 8.532 | 4.97 | 0.040629 | -0.012189 |  | 5.2817 | 34.8911
969.2 | 8.532 | 4.97 | 0.040629 | -0.012189 |  | 5.2817 | 34.8911
969.4 | 8.538 | 4.97 | 0.040657 | -0.012197 |  | 5.2854 | 34.8911
969.6 | 8.544 | 4.97 | 0.040686 | -0.012206 |  | 5.2891 | 34.8911
969.8 | 8.55 | 4.97 | 0.040714 | -0.012214 |  | 5.2929 | 34.8911
970 | 8.55 | 4.97 | 0.040714 | -0.012214 |  | 5.2929 | 34.8911
970.2 | 8.562 | 4.98 | 0.040771 | -0.012231 |  | 5.3003 | 34.9614
970.4 | 8.568 | 4.98 | 0.0408 | -0.01224 |  | 5.304 | 34.9614
970.6 | 8.574 | 4.98 | 0.040829 | -0.012249 |  | 5.3077 | 34.9614
970.8 | 8.58 | 4.98 | 0.040857 | -0.012257 |  | 5.3114 | 34.9614
971 | 8.586 | 4.98 | 0.040886 | -0.012266 |  | 5.3151 | 34.9614
971.2 | 8.592 | 4.98 | 0.040914 | -0.012274 |  | 5.3189 | 34.9614
971.4 | 8.598 | 4.99 | 0.040943 | -0.012283 |  | 5.3226 | 35.0316
971.6 | 8.61 | 4.99 | 0.041 | -0.0123 |  | 5.33 | 35.0316
971.8 | 8.616 | 4.99 | 0.041029 | -0.012309 |  | 5.3337 | 35.0316
972 | 8.622 | 4.99 | 0.041057 | -0.012317 |  | 5.3374 | 35.0316
972.2 | 8.628 | 4.99 | 0.041086 | -0.012326 |  | 5.3411 | 35.0316
972.4 | 8.634 | 4.99 | 0.041114 | -0.012334 |  | 5.3449 | 35.0316
972.6 | 8.64 | 4.99 | 0.041143 | -0.012343 |  | 5.3486 | 35.0316
972.8 | 8.646 | 4.99 | 0.041171 | -0.012351 |  | 5.3523 | 35.0316
973 | 8.646 | 4.99 | 0.041171 | -0.012351 |  | 5.3523 | 35.0316
973.2 | 8.652 | 4.99 | 0.0412 | -0.01236 |  | 5.356 | 35.0316
973.4 | 8.658 | 5 | 0.041229 | -0.012369 |  | 5.3597 | 35.1018
973.6 | 8.664 | 5 | 0.041257 | -0.012377 |  | 5.3634 | 35.1018
973.8 | 8.67 | 5 | 0.041286 | -0.012386 |  | 5.3671 | 35.1018
974 | 8.682 | 5 | 0.041343 | -0.012403 |  | 5.3746 | 35.1018
974.2 | 8.688 | 5 | 0.041371 | -0.012411 |  | 5.3783 | 35.1018
974.4 | 8.694 | 5 | 0.0414 | -0.01242 |  | 5.382 | 35.1018
974.6 | 8.7 | 5 | 0.041429 | -0.012429 |  | 5.3857 | 35.1018
974.8 | 8.706 | 5.01 | 0.041457 | -0.012437 |  | 5.3894 | 35.172
975 | 8.712 | 5.01 | 0.041486 | -0.012446 |  | 5.3931 | 35.172
975.2 | 8.718 | 5.01 | 0.041514 | -0.012454 |  | 5.3969 | 35.172
975.4 | 8.724 | 5.01 | 0.041543 | -0.012463 |  | 5.4006 | 35.172
975.6 | 8.736 | 5.02 | 0.0416 | -0.01248 |  | 5.408 | 35.2422
975.8 | 8.742 | 5.02 | 0.041629 | -0.012489 |  | 5.4117 | 35.2422
976 | 8.748 | 5.02 | 0.041657 | -0.012497 |  | 5.4154 | 35.2422
976.2 | 8.754 | 5.02 | 0.041686 | -0.012506 |  | 5.4191 | 35.2422
976.4 | 8.766 | 5.02 | 0.041743 | -0.012523 |  | 5.4266 | 35.2422
976.6 | 8.772 | 5.02 | 0.041771 | -0.012531 |  | 5.4303 | 35.2422
976.8 | 8.778 | 5.02 | 0.0418 | -0.01254 |  | 5.434 | 35.2422
977 | 8.784 | 5.02 | 0.041829 | -0.012549 |  | 5.4377 | 35.2422
977.2 | 8.79 | 5.02 | 0.041857 | -0.012557 |  | 5.4414 | 35.2422
977.4 | 8.796 | 5.02 | 0.041886 | -0.012566 |  | 5.4451 | 35.2422
977.6 | 8.802 | 5.02 | 0.041914 | -0.012574 |  | 5.4489 | 35.2422
977.8 | 8.808 | 5.02 | 0.041943 | -0.012583 |  | 5.4526 | 35.2422
978 | 8.814 | 5.02 | 0.041971 | -0.012591 |  | 5.4563 | 35.2422
978.2 | 8.826 | 5.03 | 0.042029 | -0.012609 |  | 5.4637 | 35.3124
978.4 | 8.832 | 5.03 | 0.042057 | -0.012617 |  | 5.4674 | 35.3124
978.6 | 8.838 | 5.03 | 0.042086 | -0.012626 |  | 5.4711 | 35.3124
978.8 | 8.844 | 5.03 | 0.042114 | -0.012634 |  | 5.4749 | 35.3124
979 | 8.85 | 5.03 | 0.042143 | -0.012643 |  | 5.4786 | 35.3124
979.2 | 8.85 | 5.03 | 0.042143 | -0.012643 |  | 5.4786 | 35.3124
979.4 | 8.856 | 5.04 | 0.042171 | -0.012651 |  | 5.4823 | 35.3826
979.6 | 8.862 | 5.04 | 0.0422 | -0.01266 |  | 5.486 | 35.3826
979.8 | 8.868 | 5.04 | 0.042229 | -0.012669 |  | 5.4897 | 35.3826
980 | 8.874 | 5.04 | 0.042257 | -0.012677 |  | 5.4934 | 35.3826
980.2 | 8.88 | 5.04 | 0.042286 | -0.012686 |  | 5.4971 | 35.3826
980.4 | 8.886 | 5.04 | 0.042314 | -0.012694 |  | 5.5009 | 35.3826
980.6 | 8.898 | 5.04 | 0.042371 | -0.012711 |  | 5.5083 | 35.3826
980.8 | 8.904 | 5.04 | 0.0424 | -0.01272 |  | 5.512 | 35.3826
981 | 8.91 | 5.04 | 0.042429 | -0.012729 |  | 5.5157 | 35.3826
981.2 | 8.922 | 5.04 | 0.042486 | -0.012746 |  | 5.5231 | 35.3826
981.4 | 8.928 | 5.04 | 0.042514 | -0.012754 |  | 5.5269 | 35.3826
981.6 | 8.934 | 5.04 | 0.042543 | -0.012763 |  | 5.5306 | 35.3826
981.8 | 8.94 | 5.04 | 0.042571 | -0.012771 |  | 5.5343 | 35.3826
982 | 8.946 | 5.04 | 0.0426 | -0.01278 |  | 5.538 | 35.3826
982.2 | 8.952 | 5.04 | 0.042629 | -0.012789 |  | 5.5417 | 35.3826
982.4 | 8.958 | 5.04 | 0.042657 | -0.012797 |  | 5.5454 | 35.3826
982.6 | 8.964 | 5.04 | 0.042686 | -0.012806 |  | 5.5491 | 35.3826
982.8 | 8.97 | 5.04 | 0.042714 | -0.012814 |  | 5.5529 | 35.3826
983 | 8.982 | 5.04 | 0.042771 | -0.012831 |  | 5.5603 | 35.3826
983.2 | 8.988 | 5.04 | 0.0428 | -0.01284 |  | 5.564 | 35.3826
983.4 | 8.994 | 5.04 | 0.042829 | -0.012849 |  | 5.5677 | 35.3826
983.6 | 9.006 | 5.04 | 0.042886 | -0.012866 |  | 5.5751 | 35.3826
983.8 | 9.012 | 5.04 | 0.042914 | -0.012874 |  | 5.5789 | 35.3826
984 | 9.018 | 5.04 | 0.042943 | -0.012883 |  | 5.5826 | 35.3826
984.2 | 9.024 | 5.04 | 0.042971 | -0.012891 |  | 5.5863 | 35.3826
984.4 | 9.03 | 5.04 | 0.043 | -0.0129 |  | 5.59 | 35.3826
984.6 | 9.036 | 5.04 | 0.043029 | -0.012909 |  | 5.5937 | 35.3826
984.8 | 9.042 | 5.04 | 0.043057 | -0.012917 |  | 5.5974 | 35.3826
985 | 9.048 | 5.04 | 0.043086 | -0.012926 |  | 5.6011 | 35.3826
985.2 | 9.048 | 5.04 | 0.043086 | -0.012926 |  | 5.6011 | 35.3826
985.4 | 9.054 | 5.04 | 0.043114 | -0.012934 |  | 5.6049 | 35.3826
985.6 | 9.06 | 5.04 | 0.043143 | -0.012943 |  | 5.6086 | 35.3826
985.8 | 9.072 | 5.04 | 0.0432 | -0.01296 |  | 5.616 | 35.3826
986 | 9.078 | 5.05 | 0.043229 | -0.012969 |  | 5.6197 | 35.4528
986.2 | 9.084 | 5.05 | 0.043257 | -0.012977 |  | 5.6234 | 35.4528
986.4 | 9.09 | 5.05 | 0.043286 | -0.012986 |  | 5.6271 | 35.4528
986.6 | 9.096 | 5.05 | 0.043314 | -0.012994 |  | 5.6309 | 35.4528
986.8 | 9.102 | 5.05 | 0.043343 | -0.013003 |  | 5.6346 | 35.4528
987 | 9.108 | 5.05 | 0.043371 | -0.013011 |  | 5.6383 | 35.4528
987.2 | 9.114 | 5.05 | 0.0434 | -0.01302 |  | 5.642 | 35.4528
987.4 | 9.12 | 5.05 | 0.043429 | -0.013029 |  | 5.6457 | 35.4528
987.6 | 9.126 | 5.05 | 0.043457 | -0.013037 |  | 5.6494 | 35.4528
987.8 | 9.132 | 5.05 | 0.043486 | -0.013046 |  | 5.6531 | 35.4528
988 | 9.138 | 5.05 | 0.043514 | -0.013054 |  | 5.6569 | 35.4528
988.2 | 9.15 | 5.05 | 0.043571 | -0.013071 |  | 5.6643 | 35.4528
988.4 | 9.156 | 5.04 | 0.0436 | -0.01308 |  | 5.668 | 35.3826
988.6 | 9.162 | 5.04 | 0.043629 | -0.013089 |  | 5.6717 | 35.3826
988.8 | 9.168 | 5.04 | 0.043657 | -0.013097 |  | 5.6754 | 35.3826
989 | 9.18 | 5.04 | 0.043714 | -0.013114 |  | 5.6829 | 35.3826
989.2 | 9.186 | 5.04 | 0.043743 | -0.013123 |  | 5.6866 | 35.3826
989.4 | 9.192 | 5.04 | 0.043771 | -0.013131 |  | 5.6903 | 35.3826
989.6 | 9.198 | 5.04 | 0.0438 | -0.01314 |  | 5.694 | 35.3826
989.8 | 9.204 | 5.04 | 0.043829 | -0.013149 |  | 5.6977 | 35.3826
990 | 9.21 | 5.04 | 0.043857 | -0.013157 |  | 5.7014 | 35.3826
990.2 | 9.216 | 5.04 | 0.043886 | -0.013166 |  | 5.7051 | 35.3826
990.4 | 9.222 | 5.04 | 0.043914 | -0.013174 |  | 5.7089 | 35.3826
990.6 | 9.228 | 5.04 | 0.043943 | -0.013183 |  | 5.7126 | 35.3826
990.8 | 9.234 | 5.04 | 0.043971 | -0.013191 |  | 5.7163 | 35.3826
991 | 9.24 | 5.04 | 0.044 | -0.0132 |  | 5.72 | 35.3826
991.2 | 9.246 | 5.04 | 0.044029 | -0.013209 |  | 5.7237 | 35.3826
991.4 | 9.252 | 5.03 | 0.044057 | -0.013217 |  | 5.7274 | 35.3124
991.6 | 9.258 | 5.03 | 0.044086 | -0.013226 |  | 5.7311 | 35.3124
991.8 | 9.264 | 5.03 | 0.044114 | -0.013234 |  | 5.7349 | 35.3124
992 | 9.27 | 5.03 | 0.044143 | -0.013243 |  | 5.7386 | 35.3124
992.2 | 9.276 | 5.03 | 0.044171 | -0.013251 |  | 5.7423 | 35.3124
992.4 | 9.282 | 5.03 | 0.0442 | -0.01326 |  | 5.746 | 35.3124
992.6 | 9.294 | 5.03 | 0.044257 | -0.013277 |  | 5.7534 | 35.3124
992.8 | 9.3 | 5.02 | 0.044286 | -0.013286 |  | 5.7571 | 35.2422
993 | 9.306 | 5.02 | 0.044314 | -0.013294 |  | 5.7609 | 35.2422
993.2 | 9.312 | 5.02 | 0.044343 | -0.013303 |  | 5.7646 | 35.2422
993.4 | 9.318 | 5.02 | 0.044371 | -0.013311 |  | 5.7683 | 35.2422
993.6 | 9.324 | 5.02 | 0.0444 | -0.01332 |  | 5.772 | 35.2422
993.8 | 9.33 | 5.02 | 0.044429 | -0.013329 |  | 5.7757 | 35.2422
994 | 9.342 | 5.01 | 0.044486 | -0.013346 |  | 5.7831 | 35.172
994.2 | 9.348 | 5.01 | 0.044514 | -0.013354 |  | 5.7869 | 35.172
994.4 | 9.354 | 5.01 | 0.044543 | -0.013363 |  | 5.7906 | 35.172
994.6 | 9.36 | 5 | 0.044571 | -0.013371 |  | 5.7943 | 35.1018
994.8 | 9.366 | 5 | 0.0446 | -0.01338 |  | 5.798 | 35.1018
995 | 9.372 | 5 | 0.044629 | -0.013389 |  | 5.8017 | 35.1018
995.2 | 9.372 | 4.99 | 0.044629 | -0.013389 |  | 5.8017 | 35.0316
995.4 | 9.378 | 4.99 | 0.044657 | -0.013397 |  | 5.8054 | 35.0316
995.6 | 9.384 | 4.98 | 0.044686 | -0.013406 |  | 5.8091 | 34.9614
995.8 | 9.39 | 4.98 | 0.044714 | -0.013414 |  | 5.8129 | 34.9614
996 | 9.396 | 4.97 | 0.044743 | -0.013423 |  | 5.8166 | 34.8911
996.2 | 9.402 | 4.97 | 0.044771 | -0.013431 |  | 5.8203 | 34.8911
996.4 | 9.402 | 4.96 | 0.044771 | -0.013431 |  | 5.8203 | 34.8209
996.6 | 9.408 | 4.96 | 0.0448 | -0.01344 |  | 5.824 | 34.8209
996.8 | 9.414 | 4.95 | 0.044829 | -0.013449 |  | 5.8277 | 34.7507
997 | 9.42 | 4.94 | 0.044857 | -0.013457 |  | 5.8314 | 34.6805
997.2 | 9.426 | 4.94 | 0.044886 | -0.013466 |  | 5.8351 | 34.6805
997.4 | 9.438 | 4.93 | 0.044943 | -0.013483 |  | 5.8426 | 34.6103
997.6 | 9.444 | 4.92 | 0.044971 | -0.013491 |  | 5.8463 | 34.5401
997.8 | 9.45 | 4.92 | 0.045 | -0.0135 |  | 5.85 | 34.5401
998 | 9.456 | 4.91 | 0.045029 | -0.013509 |  | 5.8537 | 34.4699
998.2 | 9.462 | 4.9 | 0.045057 | -0.013517 |  | 5.8574 | 34.3997
998.4 | 9.468 | 4.89 | 0.045086 | -0.013526 |  | 5.8611 | 34.3295
998.6 | 9.474 | 4.89 | 0.045114 | -0.013534 |  | 5.8649 | 34.3295
998.8 | 9.48 | 4.88 | 0.045143 | -0.013543 |  | 5.8686 | 34.2593
999 | 9.486 | 4.87 | 0.045171 | -0.013551 |  | 5.8723 | 34.1891
999.2 | 9.492 | 4.86 | 0.0452 | -0.01356 |  | 5.876 | 34.1189
999.4 | 9.498 | 4.85 | 0.045229 | -0.013569 |  | 5.8797 | 34.0487
999.6 | 9.504 | 4.84 | 0.045257 | -0.013577 |  | 5.8834 | 33.9785
999.8 | 9.516 | 4.83 | 0.045314 | -0.013594 |  | 5.8909 | 33.9083
1000 | 9.522 | 4.82 | 0.045343 | -0.013603 |  | 5.8946 | 33.8381
1000 | 9.534 | 4.81 | 0.0454 | -0.01362 |  | 5.902 | 33.7679
1000 | 9.54 | 4.79 | 0.045429 | -0.013629 |  | 5.9057 | 33.6275
1001 | 9.552 | 4.78 | 0.045486 | -0.013646 |  | 5.9131 | 33.5573
1001 | 9.558 | 4.76 | 0.045514 | -0.013654 |  | 5.9169 | 33.4169
1001 | 9.564 | 4.74 | 0.045543 | -0.013663 |  | 5.9206 | 33.2765
1001 | 9.57 | 4.72 | 0.045571 | -0.013671 |  | 5.9243 | 33.1361
1001 | 9.576 | 4.7 | 0.0456 | -0.01368 |  | 5.928 | 32.9957
1002 | 9.582 | 4.68 | 0.045629 | -0.013689 |  | 5.9317 | 32.8552
1002 | 9.588 | 4.65 | 0.045657 | -0.013697 |  | 5.9354 | 32.6446
1002 | 9.588 | 4.62 | 0.045657 | -0.013697 |  | 5.9354 | 32.434
1002 | 9.6 | 4.6 | 0.045714 | -0.013714 |  | 5.9429 | 32.2936
1002 | 9.606 | 4.57 | 0.045743 | -0.013723 |  | 5.9466 | 32.083
1003 | 9.612 | 4.54 | 0.045771 | -0.013731 |  | 5.9503 | 31.8724
1003 | 9.618 | 4.52 | 0.0458 | -0.01374 |  | 5.954 | 31.732
1003 | 9.624 | 4.49 | 0.045829 | -0.013749 |  | 5.9577 | 31.5214
1003 | 9.624 | 4.47 | 0.045829 | -0.013749 |  | 5.9577 | 31.381
1003 | 9.63 | 4.44 | 0.045857 | -0.013757 |  | 5.9614 | 31.1704
1004 | 9.636 | 4.41 | 0.045886 | -0.013766 |  | 5.9651 | 30.9598
1004 | 9.642 | 4.38 | 0.045914 | -0.013774 |  | 5.9689 | 30.7491
1004 | 9.648 | 4.35 | 0.045943 | -0.013783 |  | 5.9726 | 30.5385
1004 | 9.648 | 4.31 | 0.045943 | -0.013783 |  | 5.9726 | 30.2577
1004 | 9.654 | 4.28 | 0.045971 | -0.013791 |  | 5.9763 | 30.0471
1005 | 9.66 | 4.24 | 0.046 | -0.0138 |  | 5.98 | 29.7663
1005 | 9.666 | 4.21 | 0.046029 | -0.013809 |  | 5.9837 | 29.5557
1005 | 9.678 | 4.18 | 0.046086 | -0.013826 |  | 5.9911 | 29.3451
1005 | 9.684 | 4.15 | 0.046114 | -0.013834 |  | 5.9949 | 29.1345
1005 | 9.69 | 4.12 | 0.046143 | -0.013843 |  | 5.9986 | 28.9239
1006 | 9.696 | 4.08 | 0.046171 | -0.013851 |  | 6.0023 | 28.643
1006 | 9.702 | 4.04 | 0.0462 | -0.01386 |  | 6.006 | 28.3622
1006 | 9.708 | 4 | 0.046229 | -0.013869 |  | 6.0097 | 28.0814
1006 | 9.708 | 3.95 | 0.046229 | -0.013869 |  | 6.0097 | 27.7304
1006 | 9.714 | 3.9 | 0.046257 | -0.013877 |  | 6.0134 | 27.3794
1007 | 9.72 | 3.85 | 0.046286 | -0.013886 |  | 6.0171 | 27.0284
1007 | 9.726 | 3.79 | 0.046314 | -0.013894 |  | 6.0209 | 26.6071
1007 | 9.726 | 3.74 | 0.046314 | -0.013894 |  | 6.0209 | 26.2561
1007 | 9.732 | 3.68 | 0.046343 | -0.013903 |  | 6.0246 | 25.8349
1007 | 9.744 | 3.61 | 0.0464 | -0.01392 |  | 6.032 | 25.3435
1008 | 9.75 | 3.54 | 0.046429 | -0.013929 |  | 6.0357 | 24.852
1008 | 9.75 | 3.48 | 0.046429 | -0.013929 |  | 6.0357 | 24.4308
1008 | 9.756 | 3.42 | 0.046457 | -0.013937 |  | 6.0394 | 24.0096
1008 | 9.762 | 3.37 | 0.046486 | -0.013946 |  | 6.0431 | 23.6586
1008 | 9.774 | 3.32 | 0.046543 | -0.013963 |  | 6.0506 | 23.3076
1009 | 9.78 | 3.27 | 0.046571 | -0.013971 |  | 6.0543 | 22.9566
1009 | 9.792 | 3.22 | 0.046629 | -0.013989 |  | 6.0617 | 22.6055
1009 | 9.798 | 3.16 | 0.046657 | -0.013997 |  | 6.0654 | 22.1843
1009 | 9.804 | 3.09 | 0.046686 | -0.014006 |  | 6.0691 | 21.6929
1009 | 9.81 | 3.03 | 0.046714 | -0.014014 |  | 6.0729 | 21.2717
1010 | 9.816 | 2.98 | 0.046743 | -0.014023 |  | 6.0766 | 20.9206
1010 | 9.822 | 2.94 | 0.046771 | -0.014031 |  | 6.0803 | 20.6398
1010 | 9.834 | 2.91 | 0.046829 | -0.014049 |  | 6.0877 | 20.4292
1010 | 9.84 | 2.88 | 0.046857 | -0.014057 |  | 6.0914 | 20.2186
1010 | 9.852 | 2.85 | 0.046914 | -0.014074 |  | 6.0989 | 20.008
1011 | 9.864 | 2.83 | 0.046971 | -0.014091 |  | 6.1063 | 19.8676
1011 | 9.87 | 2.8 | 0.047 | -0.0141 |  | 6.11 | 19.657
1011 | 9.876 | 2.78 | 0.047029 | -0.014109 |  | 6.1137 | 19.5166
1011 | 9.882 | 2.75 | 0.047057 | -0.014117 |  | 6.1174 | 19.306
1011 | 9.888 | 2.73 | 0.047086 | -0.014126 |  | 6.1211 | 19.1656
1012 | 9.894 | 2.71 | 0.047114 | -0.014134 |  | 6.1249 | 19.0252
1012 | 9.9 | 2.68 | 0.047143 | -0.014143 |  | 6.1286 | 18.8145
1012 | 9.906 | 2.64 | 0.047171 | -0.014151 |  | 6.1323 | 18.5337
1012 | 9.912 | 2.61 | 0.0472 | -0.01416 |  | 6.136 | 18.3231
1012 | 9.924 | 2.57 | 0.047257 | -0.014177 |  | 6.1434 | 18.0423
1013 | 9.93 | 2.55 | 0.047286 | -0.014186 |  | 6.1471 | 17.9019
1013 | 9.936 | 2.52 | 0.047314 | -0.014194 |  | 6.1509 | 17.6913
1013 | 9.948 | 2.51 | 0.047371 | -0.014211 |  | 6.1583 | 17.6211
1013 | 9.954 | 2.49 | 0.0474 | -0.01422 |  | 6.162 | 17.4807
1013 | 9.954 | 2.48 | 0.0474 | -0.01422 |  | 6.162 | 17.4105
1014 | 9.96 | 2.47 | 0.047429 | -0.014229 |  | 6.1657 | 17.3403
1014 | 9.966 | 2.46 | 0.047457 | -0.014237 |  | 6.1694 | 17.2701
1014 | 9.972 | 2.46 | 0.047486 | -0.014246 |  | 6.1731 | 17.2701
1014 | 9.978 | 2.45 | 0.047514 | -0.014254 |  | 6.1769 | 17.1999
1014 | 9.984 | 2.44 | 0.047543 | -0.014263 |  | 6.1806 | 17.1297
1015 | 9.996 | 2.43 | 0.0476 | -0.01428 |  | 6.188 | 17.0595
1015 | 10 | 2.42 | 0.047619 | -0.014286 |  | 6.1905 | 16.9893
1015 | 10 | 2.41 | 0.047619 | -0.014286 |  | 6.1905 | 16.919
1015 | 10.01 | 2.4 | 0.047667 | -0.0143 |  | 6.1967 | 16.8488
1015 | 10.02 | 2.4 | 0.047714 | -0.014314 |  | 6.2029 | 16.8488
1016 | 10.03 | 2.39 | 0.047762 | -0.014329 |  | 6.209 | 16.7786
1016 | 10.03 | 2.38 | 0.047762 | -0.014329 |  | 6.209 | 16.7084
1016 | 10.04 | 2.36 | 0.04781 | -0.014343 |  | 6.2152 | 16.568
1016 | 10.05 | 2.34 | 0.047857 | -0.014357 |  | 6.2214 | 16.4276
1016 | 10.06 | 2.31 | 0.047905 | -0.014371 |  | 6.2276 | 16.217
1017 | 10.06 | 2.28 | 0.047905 | -0.014371 |  | 6.2276 | 16.0064
1017 | 10.07 | 2.26 | 0.047952 | -0.014386 |  | 6.2338 | 15.866
1017 | 10.07 | 2.24 | 0.047952 | -0.014386 |  | 6.2338 | 15.7256
1017 | 10.08 | 2.22 | 0.048 | -0.0144 |  | 6.24 | 15.5852
1017 | 10.09 | 2.2 | 0.048048 | -0.014414 |  | 6.2462 | 15.4448
1018 | 10.09 | 2.18 | 0.048048 | -0.014414 |  | 6.2462 | 15.3044
1018 | 10.1 | 2.14 | 0.048095 | -0.014429 |  | 6.2524 | 15.0236
1018 | 10.1 | 2.1 | 0.048095 | -0.014429 |  | 6.2524 | 14.7427
1018 | 10.12 | 2.06 | 0.04819 | -0.014457 |  | 6.2648 | 14.4619
1018 | 10.12 | 1.99 | 0.04819 | -0.014457 |  | 6.2648 | 13.9705
1019 | 10.13 | 1.9 | 0.048238 | -0.014471 |  | 6.271 | 13.3387
1019 | 10.13 | 1.81 | 0.048238 | -0.014471 |  | 6.271 | 12.7068
1019 | 10.14 | 1.73 | 0.048286 | -0.014486 |  | 6.2771 | 12.1452
1019 | 10.15 | 1.66 | 0.048333 | -0.0145 |  | 6.2833 | 11.6538
1019 | 10.16 | 1.61 | 0.048381 | -0.014514 |  | 6.2895 | 11.3028
1020 | 10.16 | 1.57 | 0.048381 | -0.014514 |  | 6.2895 | 11.022
1020 | 10.17 | 1.54 | 0.048429 | -0.014529 |  | 6.2957 | 10.8113
1020 | 10.18 | 1.51 | 0.048476 | -0.014543 |  | 6.3019 | 10.6007
1020 | 10.19 | 1.47 | 0.048524 | -0.014557 |  | 6.3081 | 10.3199
1020 | 10.19 | 1.37 | 0.048524 | -0.014557 |  | 6.3081 | 9.6179
1021 | 10.2 | 1.23 | 0.048571 | -0.014571 |  | 6.3143 | 8.635
1021 | 10.21 | 1.1 | 0.048619 | -0.014586 |  | 6.3205 | 7.7224
1021 | 10.21 | 1.02 | 0.048619 | -0.014586 |  | 6.3205 | 7.1608
1021 | 10.22 | 0.98 | 0.048667 | -0.0146 |  | 6.3267 | 6.8799
1021 | 10.22 | 0.96 | 0.048667 | -0.0146 |  | 6.3267 | 6.7395
1022 | 10.22 | 0.95 | 0.048667 | -0.0146 |  | 6.3267 | 6.6693
1022 | 10.23 | 0.94 | 0.048714 | -0.014614 |  | 6.3329 | 6.5991
1022 | 10.23 | 0.94 | 0.048714 | -0.014614 |  | 6.3329 | 6.5991
1022 | 10.24 | 0.93 | 0.048762 | -0.014629 |  | 6.339 | 6.5289
1022 | 10.24 | 0.93 | 0.048762 | -0.014629 |  | 6.339 | 6.5289
1023 | 10.25 | 0.92 | 0.04881 | -0.014643 |  | 6.3452 | 6.4587
1023 | 10.25 | 0.92 | 0.04881 | -0.014643 |  | 6.3452 | 6.4587
1023 | 10.26 | 0.91 | 0.048857 | -0.014657 |  | 6.3514 | 6.3885
1023 | 10.27 | 0.9 | 0.048905 | -0.014671 |  | 6.3576 | 6.3183
1023 | 10.27 | 0.89 | 0.048905 | -0.014671 |  | 6.3576 | 6.2481
1024 | 10.28 | 0.88 | 0.048952 | -0.014686 |  | 6.3638 | 6.1779
1024 | 10.29 | 0.87 | 0.049 | -0.0147 |  | 6.37 | 6.1077
1024 | 10.3 | 0.86 | 0.049048 | -0.014714 |  | 6.3762 | 6.0375
1024 | 10.31 | 0.86 | 0.049095 | -0.014729 |  | 6.3824 | 6.0375
1024 | 10.32 | 0.86 | 0.049143 | -0.014743 |  | 6.3886 | 6.0375
1025 | 10.33 | 0.85 | 0.04919 | -0.014757 |  | 6.3948 | 5.9673
1025 | 10.33 | 0.84 | 0.04919 | -0.014757 |  | 6.3948 | 5.8971
1025 | 10.34 | 0.83 | 0.049238 | -0.014771 |  | 6.401 | 5.8269
1025 | 10.34 | 0.83 | 0.049238 | -0.014771 |  | 6.401 | 5.8269
1025 | 10.35 | 0.82 | 0.049286 | -0.014786 |  | 6.4071 | 5.7567
1026 | 10.35 | 0.8 | 0.049286 | -0.014786 |  | 6.4071 | 5.6163
1026 | 10.36 | 0.79 | 0.049333 | -0.0148 |  | 6.4133 | 5.5461
1026 | 10.36 | 0.76 | 0.049333 | -0.0148 |  | 6.4133 | 5.3355
1026 | 10.37 | 0.72 | 0.049381 | -0.014814 |  | 6.4195 | 5.0547
1026 | 10.37 | 0.67 | 0.049381 | -0.014814 |  | 6.4195 | 4.7036
1027 | 10.38 | 0.64 | 0.049429 | -0.014829 |  | 6.4257 | 4.493
1027 | 10.39 | 0.63 | 0.049476 | -0.014843 |  | 6.4319 | 4.4228
1027 | 10.39 | 0.62 | 0.049476 | -0.014843 |  | 6.4319 | 4.3526
1027 | 10.4 | 0.62 | 0.049524 | -0.014857 |  | 6.4381 | 4.3526
1027 | 10.41 | 0.62 | 0.049571 | -0.014871 |  | 6.4443 | 4.3526
1028 | 10.42 | 0.61 | 0.049619 | -0.014886 |  | 6.4505 | 4.2824
1028 | 10.42 | 0.6 | 0.049619 | -0.014886 |  | 6.4505 | 4.2122
1028 | 10.43 | 0.6 | 0.049667 | -0.0149 |  | 6.4567 | 4.2122
1028 | 10.43 | 0.6 | 0.049667 | -0.0149 |  | 6.4567 | 4.2122
1028 | 10.44 | 0.6 | 0.049714 | -0.014914 |  | 6.4629 | 4.2122
1029 | 10.45 | 0.6 | 0.049762 | -0.014929 |  | 6.469 | 4.2122
1029 | 10.46 | 0.6 | 0.04981 | -0.014943 |  | 6.4752 | 4.2122
1029 | 10.46 | 0.6 | 0.04981 | -0.014943 |  | 6.4752 | 4.2122
1029 | 10.47 | 0.6 | 0.049857 | -0.014957 |  | 6.4814 | 4.2122
1029 | 10.48 | 0.6 | 0.049905 | -0.014971 |  | 6.4876 | 4.2122
1030 | 10.48 | 0.6 | 0.049905 | -0.014971 |  | 6.4876 | 4.2122
1030 | 10.49 | 0.6 | 0.049952 | -0.014986 |  | 6.4938 | 4.2122
1030 | 10.49 | 0.6 | 0.049952 | -0.014986 |  | 6.4938 | 4.2122
1030 | 10.51 | 0.6 | 0.050048 | -0.015014 |  | 6.5062 | 4.2122
1030 | 10.51 | 0.59 | 0.050048 | -0.015014 |  | 6.5062 | 4.142
1031 | 10.52 | 0.59 | 0.050095 | -0.015029 |  | 6.5124 | 4.142
1031 | 10.53 | 0.58 | 0.050143 | -0.015043 |  | 6.5186 | 4.0718
1031 | 10.54 | 0.58 | 0.05019 | -0.015057 |  | 6.5248 | 4.0718
1031 | 10.54 | 0.58 | 0.05019 | -0.015057 |  | 6.5248 | 4.0718
1031 | 10.55 | 0.57 | 0.050238 | -0.015071 |  | 6.531 | 4.0016
1032 | 10.56 | 0.57 | 0.050286 | -0.015086 |  | 6.5371 | 4.0016
1032 | 10.57 | 0.57 | 0.050333 | -0.0151 |  | 6.5433 | 4.0016
1032 | 10.57 | 0.57 | 0.050333 | -0.0151 |  | 6.5433 | 4.0016
1032 | 10.58 | 0.57 | 0.050381 | -0.015114 |  | 6.5495 | 4.0016
1032 | 10.58 | 0.57 | 0.050381 | -0.015114 |  | 6.5495 | 4.0016
1033 | 10.59 | 0.57 | 0.050429 | -0.015129 |  | 6.5557 | 4.0016
1033 | 10.6 | 0.56 | 0.050476 | -0.015143 |  | 6.5619 | 3.9314
1033 | 10.6 | 0.56 | 0.050476 | -0.015143 |  | 6.5619 | 3.9314
1033 | 10.6 | 0.56 | 0.050476 | -0.015143 |  | 6.5619 | 3.9314
1033 | 10.61 | 0.55 | 0.050524 | -0.015157 |  | 6.5681 | 3.8612
1034 | 10.61 | 0.55 | 0.050524 | -0.015157 |  | 6.5681 | 3.8612
1034 | 10.62 | 0.55 | 0.050571 | -0.015171 |  | 6.5743 | 3.8612
1034 | 10.63 | 0.55 | 0.050619 | -0.015186 |  | 6.5805 | 3.8612
1034 | 10.63 | 0.54 | 0.050619 | -0.015186 |  | 6.5805 | 3.791
1034 | 10.63 | 0.54 | 0.050619 | -0.015186 |  | 6.5805 | 3.791
1035 | 10.64 | 0.55 | 0.050667 | -0.0152 |  | 6.5867 | 3.8612
1035 | 10.64 | 0.55 | 0.050667 | -0.0152 |  | 6.5867 | 3.8612
1035 | 10.65 | 0.55 | 0.050714 | -0.015214 |  | 6.5929 | 3.8612
1035 | 10.66 | 0.54 | 0.050762 | -0.015229 |  | 6.599 | 3.791
1035 | 10.67 | 0.54 | 0.05081 | -0.015243 |  | 6.6052 | 3.791
1036 | 10.68 | 0.54 | 0.050857 | -0.015257 |  | 6.6114 | 3.791
1036 | 10.69 | 0.53 | 0.050905 | -0.015271 |  | 6.6176 | 3.7208
1036 | 10.7 | 0.53 | 0.050952 | -0.015286 |  | 6.6238 | 3.7208
1036 | 10.71 | 0.53 | 0.051 | -0.0153 |  | 6.63 | 3.7208
1036 | 10.72 | 0.53 | 0.051048 | -0.015314 |  | 6.6362 | 3.7208
1037 | 10.72 | 0.52 | 0.051048 | -0.015314 |  | 6.6362 | 3.6506
1037 | 10.71 | 0.51 | 0.051 | -0.0153 |  | 6.63 | 3.5804
1037 | 10.7 | 0.5 | 0.050952 | -0.015286 |  | 6.6238 | 3.5102
1037 | 10.7 | 0.49 | 0.050952 | -0.015286 |  | 6.6238 | 3.44
1037 | 10.69 | 0.48 | 0.050905 | -0.015271 |  | 6.6176 | 3.3698
1038 | 10.68 | 0.47 | 0.050857 | -0.015257 |  | 6.6114 | 3.2996
1038 | 10.67 | 0.47 | 0.05081 | -0.015243 |  | 6.6052 | 3.2996
1038 | 10.66 | 0.46 | 0.050762 | -0.015229 |  | 6.599 | 3.2294
1038 | 10.65 | 0.46 | 0.050714 | -0.015214 |  | 6.5929 | 3.2294
1038 | 10.64 | 0.45 | 0.050667 | -0.0152 |  | 6.5867 | 3.1592
1039 | 10.64 | 0.45 | 0.050667 | -0.0152 |  | 6.5867 | 3.1592
1039 | 10.63 | 0.44 | 0.050619 | -0.015186 |  | 6.5805 | 3.089
1039 | 10.63 | 0.44 | 0.050619 | -0.015186 |  | 6.5805 | 3.089
1039 | 10.63 | 0.43 | 0.050619 | -0.015186 |  | 6.5805 | 3.0188
1039 | 10.62 | 0.43 | 0.050571 | -0.015171 |  | 6.5743 | 3.0188
1040 | 10.61 | 0.43 | 0.050524 | -0.015157 |  | 6.5681 | 3.0188
1040 | 10.61 | 0.42 | 0.050524 | -0.015157 |  | 6.5681 | 2.9485
1040 | 10.61 | 0.42 | 0.050524 | -0.015157 |  | 6.5681 | 2.9485
1040 | 10.6 | 0.41 | 0.050476 | -0.015143 |  | 6.5619 | 2.8783
1040 | 10.6 | 0.41 | 0.050476 | -0.015143 |  | 6.5619 | 2.8783
1041 | 10.59 | 0.41 | 0.050429 | -0.015129 |  | 6.5557 | 2.8783
1041 | 10.58 | 0.4 | 0.050381 | -0.015114 |  | 6.5495 | 2.8081
1041 | 10.58 | 0.4 | 0.050381 | -0.015114 |  | 6.5495 | 2.8081
1041 | 10.57 | 0.39 | 0.050333 | -0.0151 |  | 6.5433 | 2.7379
1041 | 10.57 | 0.39 | 0.050333 | -0.0151 |  | 6.5433 | 2.7379
1042 | 10.56 | 0.38 | 0.050286 | -0.015086 |  | 6.5371 | 2.6677
1042 | 10.55 | 0.38 | 0.050238 | -0.015071 |  | 6.531 | 2.6677
1042 | 10.55 | 0.38 | 0.050238 | -0.015071 |  | 6.531 | 2.6677
1042 | 10.54 | 0.37 | 0.05019 | -0.015057 |  | 6.5248 | 2.5975
1042 | 10.53 | 0.37 | 0.050143 | -0.015043 |  | 6.5186 | 2.5975
1043 | 10.52 | 0.36 | 0.050095 | -0.015029 |  | 6.5124 | 2.5273
1043 | 10.52 | 0.36 | 0.050095 | -0.015029 |  | 6.5124 | 2.5273
1043 | 10.51 | 0.35 | 0.050048 | -0.015014 |  | 6.5062 | 2.4571
1043 | 10.5 | 0.35 | 0.05 | -0.015 |  | 6.5 | 2.4571
1043 | 10.49 | 0.34 | 0.049952 | -0.014986 |  | 6.4938 | 2.3869
1044 | 10.49 | 0.34 | 0.049952 | -0.014986 |  | 6.4938 | 2.3869
1044 | 10.48 | 0.34 | 0.049905 | -0.014971 |  | 6.4876 | 2.3869
1044 | 10.48 | 0.33 | 0.049905 | -0.014971 |  | 6.4876 | 2.3167
1044 | 10.47 | 0.33 | 0.049857 | -0.014957 |  | 6.4814 | 2.3167