## Laminate
Laminate
Enter layer information in bold coloumns from top (layer 1) to bottom (max 30)
LAYER # | Mat. ID | Material Name | Thickness (mm) | Angle (°)
1 | 6 | IM7 / 8551-1 | 0.25 | 0
2 | 6 | IM7 / 8551-1 | 0.25 | 90
3 | 6 | IM7 / 8551-1 | 0.25 | 90
4 | 6 | IM7 / 8551-1 | 0.25 | 0
#REF!
#REF!
#REF!
#REF!
9
10
11
12
13
14
15
16
17
18
19
20
21
22
23
24
25
26
27
28
29
30
|  | Total thickness | 1 | m
|  |  | 1000 | mm

## Materials
Materials | Enter you material | properties here.
Define your own materials in S.I. units
Material Number | 1 | 2 | 3 | 4 | 5 | 6 | 7 | 8
Material Name | CFRP | E-Glass | A36 Steel | 6061 Aluminum | PVC Foam | IM7 / 8551-1 | T500 UD | User Defined
E_11 (Pa) | 150000000000 | 70000000000 | 200000000000 | 70000000000 | 500000000 | 165 | 151.7
E_22 (Pa) | 10000000000 | 10000000000 | 200000000000 | 70000000000 | 500000000 | 8.4 | 8.96
v_12 | 0.25 | 0.25 | 0.32 | 0.35 | 0.45 | 0.34 | 0.27
G_12 (Pa) | 8000000000 | 5000000000 | 75757575757.5758 | 25925925925.9259 | 172413793.1034 | 5.6 | 5
alpha_1 | -1e-06 | 4e-06 | 6.6e-06 | 1.31e-05 | 4e-05
alpha_2 | 1e-05 | 1.25e-05 | 6.6e-06 | 1.31e-05 | 4e-05

## Loading
Loading | Apply loading | in terms of | membrane | forces and bending | moments | and curing | temperature | gradient
Membrane loads and bending moments:
N_x | 0.06
N_y | 0.01
N_xy | 0.0015
M_x | 0
M_y | 0
M_xy | 0
Temperature gradient from cure:
Delta T | -100

## Layer Calculations
Delta-T | -100
Layer # | 1 | 2 | 3 | 4 | #REF! | #REF! | #REF! | #REF! | 9 | 10 | 11 | 12 | 13 | 14 | 15 | 16 | 17 | 18 | 19 | 20 | 21 | 22 | 23 | 24 | 25 | 26 | 27 | 28 | 29 | 30
Matl ID | 6 | 6 | 6 | 6
Thickness | 0.25 | 0.25 | 0.25 | 0.25 | 0 | 0 | 0 | 0 | 0 | 0 | 0 | 0 | 0 | 0 | 0 | 0 | 0 | 0 | 0 | 0 | 0 | 0 | 0 | 0 | 0 | 0 | 0 | 0 | 0 | 0
Angle | 0 | 90 | 90 | 0
cos | 1 | 6.1232e-17 | 6.1232e-17 | 1 | 0 | 0 | 0 | 0 | 0 | 0 | 0 | 0 | 0 | 0 | 0 | 0 | 0 | 0 | 0 | 0 | 0 | 0 | 0 | 0 | 0 | 0 | 0 | 0 | 0 | 0
sin | 0 | 1 | 1 | 0 | 0 | 0 | 0 | 0 | 0 | 0 | 0 | 0 | 0 | 0 | 0 | 0 | 0 | 0 | 0 | 0 | 0 | 0 | 0 | 0 | 0 | 0 | 0 | 0 | 0 | 0
E_11 | 165 | 165 | 165 | 165 | 0 | 0 | 0 | 0 | 0 | 0 | 0 | 0 | 0 | 0 | 0 | 0 | 0 | 0 | 0 | 0 | 0 | 0 | 0 | 0 | 0 | 0 | 0 | 0 | 0 | 0
E_22 | 8.4 | 8.4 | 8.4 | 8.4 | 0 | 0 | 0 | 0 | 0 | 0 | 0 | 0 | 0 | 0 | 0 | 0 | 0 | 0 | 0 | 0 | 0 | 0 | 0 | 0 | 0 | 0 | 0 | 0 | 0 | 0
v_12 | 0.34 | 0.34 | 0.34 | 0.34 | 0 | 0 | 0 | 0 | 0 | 0 | 0 | 0 | 0 | 0 | 0 | 0 | 0 | 0 | 0 | 0 | 0 | 0 | 0 | 0 | 0 | 0 | 0 | 0 | 0 | 0
G_12 | 5.6 | 5.6 | 5.6 | 5.6 | 0 | 0 | 0 | 0 | 0 | 0 | 0 | 0 | 0 | 0 | 0 | 0 | 0 | 0 | 0 | 0 | 0 | 0 | 0 | 0 | 0 | 0 | 0 | 0 | 0 | 0
v_21 | 0.017309 | 0.017309 | 0.017309 | 0.017309 | 0 | 0 | 0 | 0 | 0 | 0 | 0 | 0 | 0 | 0 | 0 | 0 | 0 | 0 | 0 | 0 | 0 | 0 | 0 | 0 | 0 | 0 | 0 | 0 | 0 | 0
1-v_12*v_21 | 0.99411 | 0.99411 | 0.99411 | 0.99411 | 1 | 1 | 1 | 1 | bar: 9 to 30
Q_11 | 165.9768 | 165.9768 | 165.9768 | 165.9768 | 0 | 0 | 0 | 0 | 0 | 0 | 0 | 0 | 0 | 0 | 0 | 0 | 0 | 0 | 0 | 0 | 0 | 0 | 0 | 0 | 0 | 0 | 0 | 0 | 0 | 0
Q_12 | 2.8729 | 2.8729 | 2.8729 | 2.8729 | 0 | 0 | 0 | 0 | 0 | 0 | 0 | 0 | 0 | 0 | 0 | 0 | 0 | 0 | 0 | 0 | 0 | 0 | 0 | 0 | 0 | 0 | 0 | 0 | 0 | 0
Q_22 | 8.4497 | 8.4497 | 8.4497 | 8.4497 | 0 | 0 | 0 | 0 | 0 | 0 | 0 | 0 | 0 | 0 | 0 | 0 | 0 | 0 | 0 | 0 | 0 | 0 | 0 | 0 | 0 | 0 | 0 | 0 | 0 | 0
Q_66 | 5.6 | 5.6 | 5.6 | 5.6 | 0 | 0 | 0 | 0 | 0 | 0 | 0 | 0 | 0 | 0 | 0 | 0 | 0 | 0 | 0 | 0 | 0 | 0 | 0 | 0 | 0 | 0 | 0 | 0 | 0 | 0
QB_11 | 165.9768 | 8.4497 | 8.4497 | 165.9768 | 0 | 0 | 0 | 0 | 0 | 0 | 0 | 0 | 0 | 0 | 0 | 0 | 0 | 0 | 0 | 0 | 0 | 0 | 0 | 0 | 0 | 0 | 0 | 0 | 0 | 0
QB_12 | 2.8729 | 2.8729 | 2.8729 | 2.8729 | 0 | 0 | 0 | 0 | 0 | 0 | 0 | 0 | 0 | 0 | 0 | 0 | 0 | 0 | 0 | 0 | 0 | 0 | 0 | 0 | 0 | 0 | 0 | 0 | 0 | 0
QB_16 | 0 | 3.4432e-16 | 3.4432e-16 | 0 | 0 | 0 | 0 | 0 | 0 | 0 | 0 | 0 | 0 | 0 | 0 | 0 | 0 | 0 | 0 | 0 | 0 | 0 | 0 | 0 | 0 | 0 | 0 | 0 | 0 | 0
QB_22 | 8.4497 | 165.9768 | 165.9768 | 8.4497 | 0 | 0 | 0 | 0 | 0 | 0 | 0 | 0 | 0 | 0 | 0 | 0 | 0 | 0 | 0 | 0 | 0 | 0 | 0 | 0 | 0 | 0 | 0 | 0 | 0 | 0
QB_26 | 0 | 9.3014e-15 | 9.3014e-15 | 0 | 0 | 0 | 0 | 0 | 0 | 0 | 0 | 0 | 0 | 0 | 0 | 0 | 0 | 0 | 0 | 0 | 0 | 0 | 0 | 0 | 0 | 0 | 0 | 0 | 0 | 0
QB_66 | 5.6 | 5.6 | 5.6 | 5.6 | 0 | 0 | 0 | 0 | 0 | 0 | 0 | 0 | 0 | 0 | 0 | 0 | 0 | 0 | 0 | 0 | 0 | 0 | 0 | 0 | 0 | 0 | 0 | 0 | 0 | 0
z_top | 0.5 | 0.25 | 0 | -0.25
z_bottom | 0.25 | 0 | -0.25 | -0.5 | 0 | 0 | 0 | 0
z_bar | 0.375 | 0.125 | -0.125 | -0.375 | 0 | 0 | 0 | 0
A-terms
A_11 term | 41.4942 | 2.1124 | 2.1124 | 41.4942 | 0 | 0 | 0 | 0 | 0 | 0 | 0 | 0 | 0 | 0 | 0 | 0 | 0 | 0 | 0 | 0 | 0 | 0 | 0 | 0 | 0 | 0 | 0 | 0 | 0 | 0 | 87.2133
A_12 term | 0.71823 | 0.71823 | 0.71823 | 0.71823 | 0 | 0 | 0 | 0 | 0 | 0 | 0 | 0 | 0 | 0 | 0 | 0 | 0 | 0 | 0 | 0 | 0 | 0 | 0 | 0 | 0 | 0 | 0 | 0 | 0 | 0 | 2.8729
A_16 term | 0 | 8.608e-17 | 8.608e-17 | 0 | 0 | 0 | 0 | 0 | 0 | 0 | 0 | 0 | 0 | 0 | 0 | 0 | 0 | 0 | 0 | 0 | 0 | 0 | 0 | 0 | 0 | 0 | 0 | 0 | 0 | 0 | 1.7216e-16
A_22 term | 2.1124 | 41.4942 | 41.4942 | 2.1124 | 0 | 0 | 0 | 0 | 0 | 0 | 0 | 0 | 0 | 0 | 0 | 0 | 0 | 0 | 0 | 0 | 0 | 0 | 0 | 0 | 0 | 0 | 0 | 0 | 0 | 0 | 87.2133
A_26 term | 0 | 2.3254e-15 | 2.3254e-15 | 0 | 0 | 0 | 0 | 0 | 0 | 0 | 0 | 0 | 0 | 0 | 0 | 0 | 0 | 0 | 0 | 0 | 0 | 0 | 0 | 0 | 0 | 0 | 0 | 0 | 0 | 0 | 4.6507e-15
A_66 term | 1.4 | 1.4 | 1.4 | 1.4 | 0 | 0 | 0 | 0 | 0 | 0 | 0 | 0 | 0 | 0 | 0 | 0 | 0 | 0 | 0 | 0 | 0 | 0 | 0 | 0 | 0 | 0 | 0 | 0 | 0 | 0 | 5.6
B-terms
B_11 term | 15.5603 | 0.26405 | -0.26405 | -15.5603 | 0 | 0 | 0 | 0 | 0 | 0 | 0 | 0 | 0 | 0 | 0 | 0 | 0 | 0 | 0 | 0 | 0 | 0 | 0 | 0 | 0 | 0 | 0 | 0 | 0 | 0 | 0
B_12 term | 0.26934 | 0.089778 | -0.089778 | -0.26934 | 0 | 0 | 0 | 0 | 0 | 0 | 0 | 0 | 0 | 0 | 0 | 0 | 0 | 0 | 0 | 0 | 0 | 0 | 0 | 0 | 0 | 0 | 0 | 0 | 0 | 0 | 0
B_16 term | 0 | 1.076e-17 | -1.076e-17 | 0 | 0 | 0 | 0 | 0 | 0 | 0 | 0 | 0 | 0 | 0 | 0 | 0 | 0 | 0 | 0 | 0 | 0 | 0 | 0 | 0 | 0 | 0 | 0 | 0 | 0 | 0 | 0
B_22 term | 0.79216 | 5.1868 | -5.1868 | -0.79216 | 0 | 0 | 0 | 0 | 0 | 0 | 0 | 0 | 0 | 0 | 0 | 0 | 0 | 0 | 0 | 0 | 0 | 0 | 0 | 0 | 0 | 0 | 0 | 0 | 0 | 0 | 0
B_26 term | 0 | 2.9067e-16 | -2.9067e-16 | 0 | 0 | 0 | 0 | 0 | 0 | 0 | 0 | 0 | 0 | 0 | 0 | 0 | 0 | 0 | 0 | 0 | 0 | 0 | 0 | 0 | 0 | 0 | 0 | 0 | 0 | 0 | 0
B_66 term | 0.525 | 0.175 | -0.175 | -0.525 | 0 | 0 | 0 | 0 | 0 | 0 | 0 | 0 | 0 | 0 | 0 | 0 | 0 | 0 | 0 | 0 | 0 | 0 | 0 | 0 | 0 | 0 | 0 | 0 | 0 | 0 | 0
D-terms
D_11 term | 6.0512 | 0.044009 | 0.044009 | 6.0512 | 0 | 0 | 0 | 0 | 0 | 0 | 0 | 0 | 0 | 0 | 0 | 0 | 0 | 0 | 0 | 0 | 0 | 0 | 0 | 0 | 0 | 0 | 0 | 0 | 0 | 0 | 12.1905
D_12 term | 0.10474 | 0.014963 | 0.014963 | 0.10474 | 0 | 0 | 0 | 0 | 0 | 0 | 0 | 0 | 0 | 0 | 0 | 0 | 0 | 0 | 0 | 0 | 0 | 0 | 0 | 0 | 0 | 0 | 0 | 0 | 0 | 0 | 0.23941
D_16 term | 0 | 1.7933e-18 | 1.7933e-18 | 0 | 0 | 0 | 0 | 0 | 0 | 0 | 0 | 0 | 0 | 0 | 0 | 0 | 0 | 0 | 0 | 0 | 0 | 0 | 0 | 0 | 0 | 0 | 0 | 0 | 0 | 0 | 3.5867e-18
D_22 term | 0.30806 | 0.86446 | 0.86446 | 0.30806 | 0 | 0 | 0 | 0 | 0 | 0 | 0 | 0 | 0 | 0 | 0 | 0 | 0 | 0 | 0 | 0 | 0 | 0 | 0 | 0 | 0 | 0 | 0 | 0 | 0 | 0 | 2.3451
D_26 term | 0 | 4.8445e-17 | 4.8445e-17 | 0 | 0 | 0 | 0 | 0 | 0 | 0 | 0 | 0 | 0 | 0 | 0 | 0 | 0 | 0 | 0 | 0 | 0 | 0 | 0 | 0 | 0 | 0 | 0 | 0 | 0 | 0 | 9.689e-17
D_66 term | 0.20417 | 0.029167 | 0.029167 | 0.20417 | 0 | 0 | 0 | 0 | 0 | 0 | 0 | 0 | 0 | 0 | 0 | 0 | 0 | 0 | 0 | 0 | 0 | 0 | 0 | 0 | 0 | 0 | 0 | 0 | 0 | 0 | 0.46667
alpha_1 | 0 | 0 | 0 | 0 | 0 | 0 | 0 | 0 | 0 | 0 | 0 | 0 | 0 | 0 | 0 | 0 | 0 | 0 | 0 | 0 | 0 | 0 | 0 | 0 | 0 | 0 | 0 | 0 | 0 | 0
alpha_2 | 0 | 0 | 0 | 0 | 0 | 0 | 0 | 0 | 0 | 0 | 0 | 0 | 0 | 0 | 0 | 0 | 0 | 0 | 0 | 0 | 0 | 0 | 0 | 0 | 0 | 0 | 0 | 0 | 0 | 0
alpha_x | 0 | 0 | 0 | 0 | 0 | 0 | 0 | 0 | 0 | 0 | 0 | 0 | 0 | 0 | 0 | 0 | 0 | 0 | 0 | 0 | 0 | 0 | 0 | 0 | 0 | 0 | 0 | 0 | 0 | 0
alpha_y | 0 | 0 | 0 | 0 | 0 | 0 | 0 | 0 | 0 | 0 | 0 | 0 | 0 | 0 | 0 | 0 | 0 | 0 | 0 | 0 | 0 | 0 | 0 | 0 | 0 | 0 | 0 | 0 | 0 | 0
alpha_xy | 0 | 0 | 0 | 0 | 0 | 0 | 0 | 0 | 0 | 0 | 0 | 0 | 0 | 0 | 0 | 0 | 0 | 0 | 0 | 0 | 0 | 0 | 0 | 0 | 0 | 0 | 0 | 0 | 0 | 0
Unit Thermal Loads
N_xT term | 0 | 0 | 0 | 0 | 0 | 0 | 0 | 0 | 0 | 0 | 0 | 0 | 0 | 0 | 0 | 0 | 0 | 0 | 0 | 0 | 0 | 0 | 0 | 0 | 0 | 0 | 0 | 0 | 0 | 0 | 0
N_yT term | 0 | 0 | 0 | 0 | 0 | 0 | 0 | 0 | 0 | 0 | 0 | 0 | 0 | 0 | 0 | 0 | 0 | 0 | 0 | 0 | 0 | 0 | 0 | 0 | 0 | 0 | 0 | 0 | 0 | 0 | 0
N_xyT term | 0 | 0 | 0 | 0 | 0 | 0 | 0 | 0 | 0 | 0 | 0 | 0 | 0 | 0 | 0 | 0 | 0 | 0 | 0 | 0 | 0 | 0 | 0 | 0 | 0 | 0 | 0 | 0 | 0 | 0 | 0
M_xT term | 0 | 0 | 0 | 0 | 0 | 0 | 0 | 0 | 0 | 0 | 0 | 0 | 0 | 0 | 0 | 0 | 0 | 0 | 0 | 0 | 0 | 0 | 0 | 0 | 0 | 0 | 0 | 0 | 0 | 0 | 0
M_yT term | 0 | 0 | 0 | 0 | 0 | 0 | 0 | 0 | 0 | 0 | 0 | 0 | 0 | 0 | 0 | 0 | 0 | 0 | 0 | 0 | 0 | 0 | 0 | 0 | 0 | 0 | 0 | 0 | 0 | 0 | 0
M_xyT term | 0 | 0 | 0 | 0 | 0 | 0 | 0 | 0 | 0 | 0 | 0 | 0 | 0 | 0 | 0 | 0 | 0 | 0 | 0 | 0 | 0 | 0 | 0 | 0 | 0 | 0 | 0 | 0 | 0 | 0 | 0
eps_x | 0.00068493 | 0.00068493 | 0.00068493 | 0.00068493 | 0.00068493 | 0.00068493 | 0.00068493 | 0.00068493 | 0.00068493 | 0.00068493 | 0.00068493 | 0.00068493 | 0.00068493 | 0.00068493 | 0.00068493 | 0.00068493 | 0.00068493 | 0.00068493 | 0.00068493 | 0.00068493 | 0.00068493 | 0.00068493 | 0.00068493 | 0.00068493 | 0.00068493 | 0.00068493 | 0.00068493 | 0.00068493 | 0.00068493 | 0.00068493
eps_y | 9.2099e-05 | 9.2099e-05 | 9.2099e-05 | 9.2099e-05 | 9.2099e-05 | 9.2099e-05 | 9.2099e-05 | 9.2099e-05 | 9.2099e-05 | 9.2099e-05 | 9.2099e-05 | 9.2099e-05 | 9.2099e-05 | 9.2099e-05 | 9.2099e-05 | 9.2099e-05 | 9.2099e-05 | 9.2099e-05 | 9.2099e-05 | 9.2099e-05 | 9.2099e-05 | 9.2099e-05 | 9.2099e-05 | 9.2099e-05 | 9.2099e-05 | 9.2099e-05 | 9.2099e-05 | 9.2099e-05 | 9.2099e-05 | 9.2099e-05
gamma_xy | 0.00026786 | 0.00026786 | 0.00026786 | 0.00026786 | 0.00026786 | 0.00026786 | 0.00026786 | 0.00026786 | 0.00026786 | 0.00026786 | 0.00026786 | 0.00026786 | 0.00026786 | 0.00026786 | 0.00026786 | 0.00026786 | 0.00026786 | 0.00026786 | 0.00026786 | 0.00026786 | 0.00026786 | 0.00026786 | 0.00026786 | 0.00026786 | 0.00026786 | 0.00026786 | 0.00026786 | 0.00026786 | 0.00026786 | 0.00026786
kappa_x | 0 | 0 | 0 | 0 | 0 | 0 | 0 | 0 | 0 | 0 | 0 | 0 | 0 | 0 | 0 | 0 | 0 | 0 | 0 | 0 | 0 | 0 | 0 | 0 | 0 | 0 | 0 | 0 | 0 | 0
kappa_y | 0 | 0 | 0 | 0 | 0 | 0 | 0 | 0 | 0 | 0 | 0 | 0 | 0 | 0 | 0 | 0 | 0 | 0 | 0 | 0 | 0 | 0 | 0 | 0 | 0 | 0 | 0 | 0 | 0 | 0
kappa_xy | 0 | 0 | 0 | 0 | 0 | 0 | 0 | 0 | 0 | 0 | 0 | 0 | 0 | 0 | 0 | 0 | 0 | 0 | 0 | 0 | 0 | 0 | 0 | 0 | 0 | 0 | 0 | 0 | 0 | 0
Values at the top of layers
Total Strains
eps_x | 0.00068493 | 0.00068493 | 0.00068493 | 0.00068493
eps_y | 9.2099e-05 | 9.2099e-05 | 9.2099e-05 | 9.2099e-05
gamma_xy | 0.00026786 | 0.00026786 | 0.00026786 | 0.00026786
eps_1 | 0.00068493 | 9.2099e-05 | 9.2099e-05 | 0.00068493
eps_2 | 9.2099e-05 | 0.00068493 | 0.00068493 | 9.2099e-05
gamma_12 | 0.00026786 | -0.00026786 | -0.00026786 | 0.00026786
Mechanical Strains
eps_1 | 0.00068493 | 9.2099e-05 | 9.2099e-05 | 0.00068493
eps_2 | 9.2099e-05 | 0.00068493 | 0.00068493 | 9.2099e-05
gamma_12 | 0.00026786 | -0.00026786 | -0.00026786 | 0.00026786
sig_1 | 0.11395 | 0.017254 | 0.017254 | 0.11395
sig_2 | 0.002746 | 0.0060521 | 0.0060521 | 0.002746
tau_12 | 0.0015 | -0.0015 | -0.0015 | 0.0015
sig_x | 0.11395 | 0.0060521 | 0.0060521 | 0.11395
sig_y | 0.002746 | 0.017254 | 0.017254 | 0.002746
tau_xy | 0.0015 | 0.0015 | 0.0015 | 0.0015
Values at the bottom of layers
Total Strains
eps_x | 0.00068493 | 0.00068493 | 0.00068493 | 0.00068493
eps_y | 9.2099e-05 | 9.2099e-05 | 9.2099e-05 | 9.2099e-05
gamma_xy | 0.00026786 | 0.00026786 | 0.00026786 | 0.00026786
eps_1 | 0.00068493 | 9.2099e-05 | 9.2099e-05 | 0.00068493
eps_2 | 9.2099e-05 | 0.00068493 | 0.00068493 | 9.2099e-05
gamma_12 | 0.00026786 | -0.00026786 | -0.00026786 | 0.00026786
Mechanical Strains
eps_1 | 0.00068493 | 9.2099e-05 | 9.2099e-05 | 0.00068493
eps_2 | 9.2099e-05 | 0.00068493 | 0.00068493 | 9.2099e-05
gamma_12 | 0.00026786 | -0.00026786 | -0.00026786 | 0.00026786
sig_1 | 0.11395 | 0.017254 | 0.017254 | 0.11395
sig_2 | 0.002746 | 0.0060521 | 0.0060521 | 0.002746
tau_12 | 0.0015 | -0.0015 | -0.0015 | 0.0015
sig_x | 0.11395 | 0.0060521 | 0.0060521 | 0.11395
sig_y | 0.002746 | 0.017254 | 0.017254 | 0.002746
tau_xy | 0.0015 | 0.0015 | 0.0015 | 0.0015

## Laminate Calculations
| 87.2133 | 2.8729 | 1.7216e-16 | 0 | 0 | 0
| 2.8729 | 87.2133 | 4.6507e-15 | 0 | 0 | 0
ABD Matrix: | 1.7216e-16 | 4.6507e-15 | 5.6 | 0 | 0 | 0
| 0 | 0 | 0 | 12.1905 | 0.23941 | 3.5867e-18
| 0 | 0 | 0 | 0.23941 | 2.3451 | 9.689e-17
| 0 | 0 | 0 | 3.5867e-18 | 9.689e-17 | 0.46667
| 0.011479 | -0.00037812 | -3.8864e-20 | 0 | 0 | 0
| -0.00037812 | 0.011479 | -9.5212e-18 | 0 | 0 | 0
Inverted | -3.8864e-20 | -9.5212e-18 | 0.17857 | 0 | 0 | 0
ABD Matrix: | 0 | 0 | 0 | 0.082196 | -0.0083915 | 1.1105e-18
| 0 | 0 | 0 | -0.0083915 | 0.42729 | -8.8649e-17
| 0 | 0 | 0 | 1.1105e-18 | -8.8649e-17 | 2.1429
| Applied Loading |  | Thermal Loading |  | Total Loading |  | Strains/Curvatures
N_x | 0.06 | N_xT | 0 |  | 0.06 |  | 0.00068493
N_y | 0.01 | N_yT | 0 |  | 0.01 |  | 9.2099e-05
N_xy | 0.0015 | N_xyT | 0 | = | 0.0015 | Gives | 0.00026786
M_x | 0 | M_x | 0 |  | 0 |  | 0
M_y | 0 | M_y | 0 |  | 0 |  | 0
M_xy | 0 | M_xy | 0 |  | 0 |  | 0

## Equivalent Laminate Properties
E_xx (Pa) | 87.1186
E_yy (Pa) | 87.1186
v_xy | 0.032941
v_yx | 0.032941
G_xy (Pa) | 5.6
alpha_x | 0
alpha_y | 0
alpha_xy | 0

## PlotData
| z | sig_x | sig_y | tau_xy
1 | 0.5 | 0.11395 | 0.002746 | 0.0015
1 | 0.25 | 0.11395 | 0.002746 | 0.0015
2 | 0.25 | 0.0060521 | 0.017254 | 0.0015
2 | 0 | 0.0060521 | 0.017254 | 0.0015
3 | 0 | 0.0060521 | 0.017254 | 0.0015
3 | -0.25 | 0.0060521 | 0.017254 | 0.0015
4 | -0.25 | 0.11395 | 0.002746 | 0.0015
4 | -0.5 | 0.11395 | 0.002746 | 0.0015
5 | #NAME? | #NAME? | #NAME? | #NAME?
5 | 0 | #NAME? | #NAME? | #NAME?
6 | #NAME? | #NAME? | #NAME? | #NAME?
6 | 0 | #NAME? | #NAME? | #NAME?
7 | #NAME? | #NAME? | #NAME? | #NAME?
7 | 0 | #NAME? | #NAME? | #NAME?
8 | #NAME? | #NAME? | #NAME? | #NAME?
8 | 0 | #NAME? | #NAME? | #NAME?
9 | #NAME? | #NAME? | #NAME? | #NAME?
9 | #NAME? | #NAME? | #NAME? | #NAME?
10 | #NAME? | #NAME? | #NAME? | #NAME?
10 | #NAME? | #NAME? | #NAME? | #NAME?
11 | #NAME? | #NAME? | #NAME? | #NAME?
11 | #NAME? | #NAME? | #NAME? | #NAME?
12 | #NAME? | #NAME? | #NAME? | #NAME?
12 | #NAME? | #NAME? | #NAME? | #NAME?
13 | #NAME? | #NAME? | #NAME? | #NAME?
13 | #NAME? | #NAME? | #NAME? | #NAME?
14 | #NAME? | #NAME? | #NAME? | #NAME?
14 | #NAME? | #NAME? | #NAME? | #NAME?
15 | #NAME? | #NAME? | #NAME? | #NAME?
15 | #NAME? | #NAME? | #NAME? | #NAME?
16 | #NAME? | #NAME? | #NAME? | #NAME?
16 | #NAME? | #NAME? | #NAME? | #NAME?
17 | #NAME? | #NAME? | #NAME? | #NAME?
17 | #NAME? | #NAME? | #NAME? | #NAME?
18 | #NAME? | #NAME? | #NAME? | #NAME?
18 | #NAME? | #NAME? | #NAME? | #NAME?
19 | #NAME? | #NAME? | #NAME? | #NAME?
19 | #NAME? | #NAME? | #NAME? | #NAME?
20 | #NAME? | #NAME? | #NAME? | #NAME?
20 | #NAME? | #NAME? | #NAME? | #NAME?
21 | #NAME? | #NAME? | #NAME? | #NAME?
21 | #NAME? | #NAME? | #NAME? | #NAME?
22 | #NAME? | #NAME? | #NAME? | #NAME?
22 | #NAME? | #NAME? | #NAME? | #NAME?
23 | #NAME? | #NAME? | #NAME? | #NAME?
23 | #NAME? | #NAME? | #NAME? | #NAME?
24 | #NAME? | #NAME? | #NAME? | #NAME?
24 | #NAME? | #NAME? | #NAME? | #NAME?
25 | #NAME? | #NAME? | #NAME? | #NAME?
25 | #NAME? | #NAME? | #NAME? | #NAME?
26 | #NAME? | #NAME? | #NAME? | #NAME?
26 | #NAME? | #NAME? | #NAME? | #NAME?
27 | #NAME? | #NAME? | #NAME? | #NAME?
27 | #NAME? | #NAME? | #NAME? | #NAME?
28 | #NAME? | #NAME? | #NAME? | #NAME?
28 | #NAME? | #NAME? | #NAME? | #NAME?
29 | #NAME? | #NAME? | #NAME? | #NAME?
29 | #NAME? | #NAME? | #NAME? | #NAME?
30 | #NAME? | #NAME? | #NAME? | #NAME?
30 | #NAME? | #NAME? | #NAME? | #NAME?