## Tabelle1
INPUT [GPa] |  |  | STIFFNESS [GPa] |  |  | FAILURE [GPa]
Fibre volume ratio |  |  | Rule of Mixtures |  |  | RVE dimensions and properties
Vf | 0.72 |  | E1 longitudinal modulus | 199.8624 |  | d/s unit cell dimension | 0.9574619
|  |  | E2 transverse modulus | 9.387716 |  | SCF (transverse) | 4.029976
Fibre properties |  |  | G12 shear modulus | 4.627233 |  | SCF (shear) | 10.53183
Name | WWE IM7 |  | ν12 major Poissons ratio | 0.2504
Ef1 longitudinal modulus | 276 |  | ν21 minor Poissons ratio | 0.01885669
Ef2 transverse modulus | 19 |  | ν21 minor Poissons ratio | 0.01176151 | < estimated reciprocal law | Failure
Gf12 shear modulus | 27 |  |  |  |  | Ff1t longitudinal failure | 3.751041 | < Fmt* matrix contribution is | 0.07657391
νf12 major Poisson's ratio | 0.2 |  |  |  |  | Ff2t transverse failure | 0.1024968
νf21 minor Poisson's ratio | 0.01376812 | < estimated reciprocal law | Chamis Rule
Ff1t tensile failure stress | 5.18 |  | E2 transverse modulus | 10.99313 |  | Ff1c longitudinal failure (buckling) | 5.278571
Ff1c compressive failure stress |  |  | G12 shear modulus | 6.560369 |  | Ff1c longitudinal failure (splitting) | 8.714592
Ff2t tensile failure stress | 3.2 |  |  |  |  | Ff1c longitudinal failure (tranverse) | 2.33592 | < assumes fibre shear strength Ffs=Ff1c/2 is | 1.6
Ff2c compressive failure stress | [5 empty] | Ff1c longitudinal failure (minimum) | 2.33592
Ff6 shear failure stress |  |  | Halpin -Tsai
|  |  | zeta1 | 2 |  | Ff2c transverse failure | 0.2096525
Matrix Properties |  |  | zeta2 | 1
Name | WWE 8551-7 |  | eta1 | 0.5493373 |  | F6 transverse shear (1-2) | 0.02240722
Em | 4.08 |  | eta2 | 0.8962006
Gm | 1.478 |  | E2 transverse modulus | 12.0889
νm | 0.38 |  | G12 shear modulus | 6.854967
Fmt tensile strength | 0.099
Fmc compressive strength | 0.13
Fms shear strength | 0.057
εmt tensile failure strain | 0.044
εmc compressive failure strain | 0.09
εms shear failure strain | 0.051
Author: Anthony Pickett, IFB, University Stuttgart. April 2019