## Laminate
Laminate
Enter layer information in bold coloumns from top (layer 1) to bottom (max 30)
LAYER # | Mat. ID | Material Name | Thickness (m) | Angle (°)
1 | 6 | User Defined | 0.25 | 0
2 | 6 | User Defined | 0.25 | 90
3 | 6 | User Defined | 0.25 | 90
4 | 6 | User Defined | 0.25 | 0
5 | 6 | User Defined | 0.25 | 0
6 | 6 | User Defined | 0.25 | 90
7 | 6 | User Defined | 0.25 | 90
8 | 6 | User Defined | 0.25 | 0
9
10
11
12
13
14
15
16
17
18
19
20
21
22
23
24
25
26
27
28
29
30
|  | Total thickness | 2 | m
|  |  | 2000 | mm

## Materials
Materials | Enter you material | properties here.
Define your own materials in S.I. units
Material Number | 1 | 2 | 3 | 4 | 5 | 6 | 7 | 8
Material Name | CFRP | E-Glass | A36 Steel | 6061 Aluminum | PVC Foam | User Defined | User Defined | User Defined
E_11 (Pa) | 150000000000 | 70000000000 | 200000000000 | 70000000000 | 500000000 | 165
E_22 (Pa) | 10000000000 | 10000000000 | 200000000000 | 70000000000 | 500000000 | 8.4
v_12 | 0.25 | 0.25 | 0.32 | 0.35 | 0.45 | 0.34
G_12 (Pa) | 8000000000 | 5000000000 | 75757575757.5758 | 25925925925.9259 | 172413793.1034 | 5.6
alpha_1 | -1e-06 | 4e-06 | 6.6e-06 | 1.31e-05 | 4e-05
alpha_2 | 1e-05 | 1.25e-05 | 6.6e-06 | 1.31e-05 | 4e-05

## Loading
Loading | Apply loading | in terms of | membrane | forces and bending | moments | and curing | temperature | gradient
Membrane loads and bending moments:
N_x | 0
N_y | 0
N_xy | 0
M_x | 100
M_y | 0
M_xy | 0
Temperature gradient from cure:
Delta T | -100

## Layer Calculations
Delta-T | -100
Layer # | 1 | 2 | 3 | 4 | 5 | 6 | 7 | 8 | 9 | 10 | 11 | 12 | 13 | 14 | 15 | 16 | 17 | 18 | 19 | 20 | 21 | 22 | 23 | 24 | 25 | 26 | 27 | 28 | 29 | 30
Matl ID | 6 | 6 | 6 | 6 | 6 | 6 | 6 | 6
Thickness | 0.25 | 0.25 | 0.25 | 0.25 | 0.25 | 0.25 | 0.25 | 0.25 | 0 | 0 | 0 | 0 | 0 | 0 | 0 | 0 | 0 | 0 | 0 | 0 | 0 | 0 | 0 | 0 | 0 | 0 | 0 | 0 | 0 | 0
Angle | 0 | 90 | 90 | 0 | 0 | 90 | 90 | 0
cos | 1 | 6.1232e-17 | 6.1232e-17 | 1 | 1 | 6.1232e-17 | 6.1232e-17 | 1 | 0 | 0 | 0 | 0 | 0 | 0 | 0 | 0 | 0 | 0 | 0 | 0 | 0 | 0 | 0 | 0 | 0 | 0 | 0 | 0 | 0 | 0
sin | 0 | 1 | 1 | 0 | 0 | 1 | 1 | 0 | 0 | 0 | 0 | 0 | 0 | 0 | 0 | 0 | 0 | 0 | 0 | 0 | 0 | 0 | 0 | 0 | 0 | 0 | 0 | 0 | 0 | 0
E_11 | 165 | 165 | 165 | 165 | 165 | 165 | 165 | 165 | 0 | 0 | 0 | 0 | 0 | 0 | 0 | 0 | 0 | 0 | 0 | 0 | 0 | 0 | 0 | 0 | 0 | 0 | 0 | 0 | 0 | 0
E_22 | 8.4 | 8.4 | 8.4 | 8.4 | 8.4 | 8.4 | 8.4 | 8.4 | 0 | 0 | 0 | 0 | 0 | 0 | 0 | 0 | 0 | 0 | 0 | 0 | 0 | 0 | 0 | 0 | 0 | 0 | 0 | 0 | 0 | 0
v_12 | 0.34 | 0.34 | 0.34 | 0.34 | 0.34 | 0.34 | 0.34 | 0.34 | 0 | 0 | 0 | 0 | 0 | 0 | 0 | 0 | 0 | 0 | 0 | 0 | 0 | 0 | 0 | 0 | 0 | 0 | 0 | 0 | 0 | 0
G_12 | 5.6 | 5.6 | 5.6 | 5.6 | 5.6 | 5.6 | 5.6 | 5.6 | 0 | 0 | 0 | 0 | 0 | 0 | 0 | 0 | 0 | 0 | 0 | 0 | 0 | 0 | 0 | 0 | 0 | 0 | 0 | 0 | 0 | 0
v_21 | 0.017309 | 0.017309 | 0.017309 | 0.017309 | 0.017309 | 0.017309 | 0.017309 | 0.017309 | 0 | 0 | 0 | 0 | 0 | 0 | 0 | 0 | 0 | 0 | 0 | 0 | 0 | 0 | 0 | 0 | 0 | 0 | 0 | 0 | 0 | 0
1-v_12*v_21 | 0.99411 | 0.99411 | 0.99411 | 0.99411 | 0.99411 | 0.99411 | 0.99411 | 0.99411 | 1 | 1 | 1 | 1 | 1 | 1 | 1 | 1 | 1 | 1 | 1 | 1 | 1 | 1 | 1 | 1 | 1 | 1 | 1 | 1 | 1 | 1
Q_11 | 165.9768 | 165.9768 | 165.9768 | 165.9768 | 165.9768 | 165.9768 | 165.9768 | 165.9768 | 0 | 0 | 0 | 0 | 0 | 0 | 0 | 0 | 0 | 0 | 0 | 0 | 0 | 0 | 0 | 0 | 0 | 0 | 0 | 0 | 0 | 0
Q_12 | 2.8729 | 2.8729 | 2.8729 | 2.8729 | 2.8729 | 2.8729 | 2.8729 | 2.8729 | 0 | 0 | 0 | 0 | 0 | 0 | 0 | 0 | 0 | 0 | 0 | 0 | 0 | 0 | 0 | 0 | 0 | 0 | 0 | 0 | 0 | 0
Q_22 | 8.4497 | 8.4497 | 8.4497 | 8.4497 | 8.4497 | 8.4497 | 8.4497 | 8.4497 | 0 | 0 | 0 | 0 | 0 | 0 | 0 | 0 | 0 | 0 | 0 | 0 | 0 | 0 | 0 | 0 | 0 | 0 | 0 | 0 | 0 | 0
Q_66 | 5.6 | 5.6 | 5.6 | 5.6 | 5.6 | 5.6 | 5.6 | 5.6 | 0 | 0 | 0 | 0 | 0 | 0 | 0 | 0 | 0 | 0 | 0 | 0 | 0 | 0 | 0 | 0 | 0 | 0 | 0 | 0 | 0 | 0
QB_11 | 165.9768 | 8.4497 | 8.4497 | 165.9768 | 165.9768 | 8.4497 | 8.4497 | 165.9768 | 0 | 0 | 0 | 0 | 0 | 0 | 0 | 0 | 0 | 0 | 0 | 0 | 0 | 0 | 0 | 0 | 0 | 0 | 0 | 0 | 0 | 0
QB_12 | 2.8729 | 2.8729 | 2.8729 | 2.8729 | 2.8729 | 2.8729 | 2.8729 | 2.8729 | 0 | 0 | 0 | 0 | 0 | 0 | 0 | 0 | 0 | 0 | 0 | 0 | 0 | 0 | 0 | 0 | 0 | 0 | 0 | 0 | 0 | 0
QB_16 | 0 | 3.4432e-16 | 3.4432e-16 | 0 | 0 | 3.4432e-16 | 3.4432e-16 | 0 | 0 | 0 | 0 | 0 | 0 | 0 | 0 | 0 | 0 | 0 | 0 | 0 | 0 | 0 | 0 | 0 | 0 | 0 | 0 | 0 | 0 | 0
QB_22 | 8.4497 | 165.9768 | 165.9768 | 8.4497 | 8.4497 | 165.9768 | 165.9768 | 8.4497 | 0 | 0 | 0 | 0 | 0 | 0 | 0 | 0 | 0 | 0 | 0 | 0 | 0 | 0 | 0 | 0 | 0 | 0 | 0 | 0 | 0 | 0
QB_26 | 0 | 9.3014e-15 | 9.3014e-15 | 0 | 0 | 9.3014e-15 | 9.3014e-15 | 0 | 0 | 0 | 0 | 0 | 0 | 0 | 0 | 0 | 0 | 0 | 0 | 0 | 0 | 0 | 0 | 0 | 0 | 0 | 0 | 0 | 0 | 0
QB_66 | 5.6 | 5.6 | 5.6 | 5.6 | 5.6 | 5.6 | 5.6 | 5.6 | 0 | 0 | 0 | 0 | 0 | 0 | 0 | 0 | 0 | 0 | 0 | 0 | 0 | 0 | 0 | 0 | 0 | 0 | 0 | 0 | 0 | 0
z_top | 1 | 0.75 | 0.5 | 0.25 | 0 | -0.25 | -0.5 | -0.75
z_bottom | 0.75 | 0.5 | 0.25 | 0 | -0.25 | -0.5 | -0.75 | -1
z_bar | 0.875 | 0.625 | 0.375 | 0.125 | -0.125 | -0.375 | -0.625 | -0.875
A-terms
A_11 term | 41.4942 | 2.1124 | 2.1124 | 41.4942 | 41.4942 | 2.1124 | 2.1124 | 41.4942 | 0 | 0 | 0 | 0 | 0 | 0 | 0 | 0 | 0 | 0 | 0 | 0 | 0 | 0 | 0 | 0 | 0 | 0 | 0 | 0 | 0 | 0 | 174.4265
A_12 term | 0.71823 | 0.71823 | 0.71823 | 0.71823 | 0.71823 | 0.71823 | 0.71823 | 0.71823 | 0 | 0 | 0 | 0 | 0 | 0 | 0 | 0 | 0 | 0 | 0 | 0 | 0 | 0 | 0 | 0 | 0 | 0 | 0 | 0 | 0 | 0 | 5.7458
A_16 term | 0 | 8.608e-17 | 8.608e-17 | 0 | 0 | 8.608e-17 | 8.608e-17 | 0 | 0 | 0 | 0 | 0 | 0 | 0 | 0 | 0 | 0 | 0 | 0 | 0 | 0 | 0 | 0 | 0 | 0 | 0 | 0 | 0 | 0 | 0 | 3.4432e-16
A_22 term | 2.1124 | 41.4942 | 41.4942 | 2.1124 | 2.1124 | 41.4942 | 41.4942 | 2.1124 | 0 | 0 | 0 | 0 | 0 | 0 | 0 | 0 | 0 | 0 | 0 | 0 | 0 | 0 | 0 | 0 | 0 | 0 | 0 | 0 | 0 | 0 | 174.4265
A_26 term | 0 | 2.3254e-15 | 2.3254e-15 | 0 | 0 | 2.3254e-15 | 2.3254e-15 | 0 | 0 | 0 | 0 | 0 | 0 | 0 | 0 | 0 | 0 | 0 | 0 | 0 | 0 | 0 | 0 | 0 | 0 | 0 | 0 | 0 | 0 | 0 | 9.3014e-15
A_66 term | 1.4 | 1.4 | 1.4 | 1.4 | 1.4 | 1.4 | 1.4 | 1.4 | 0 | 0 | 0 | 0 | 0 | 0 | 0 | 0 | 0 | 0 | 0 | 0 | 0 | 0 | 0 | 0 | 0 | 0 | 0 | 0 | 0 | 0 | 11.2
B-terms
B_11 term | 36.3074 | 1.3203 | 0.79216 | 5.1868 | -5.1868 | -0.79216 | -1.3203 | -36.3074 | 0 | 0 | 0 | 0 | 0 | 0 | 0 | 0 | 0 | 0 | 0 | 0 | 0 | 0 | 0 | 0 | 0 | 0 | 0 | 0 | 0 | 0 | 0
B_12 term | 0.62845 | 0.44889 | 0.26934 | 0.089778 | -0.089778 | -0.26934 | -0.44889 | -0.62845 | 0 | 0 | 0 | 0 | 0 | 0 | 0 | 0 | 0 | 0 | 0 | 0 | 0 | 0 | 0 | 0 | 0 | 0 | 0 | 0 | 0 | 0 | 0
B_16 term | 0 | 5.38e-17 | 3.228e-17 | 0 | 0 | -3.228e-17 | -5.38e-17 | 0 | 0 | 0 | 0 | 0 | 0 | 0 | 0 | 0 | 0 | 0 | 0 | 0 | 0 | 0 | 0 | 0 | 0 | 0 | 0 | 0 | 0 | 0 | 0
B_22 term | 1.8484 | 25.9339 | 15.5603 | 0.26405 | -0.26405 | -15.5603 | -25.9339 | -1.8484 | 0 | 0 | 0 | 0 | 0 | 0 | 0 | 0 | 0 | 0 | 0 | 0 | 0 | 0 | 0 | 0 | 0 | 0 | 0 | 0 | 0 | 0 | 0
B_26 term | 0 | 1.4533e-15 | 8.7201e-16 | 0 | 0 | -8.7201e-16 | -1.4533e-15 | 0 | 0 | 0 | 0 | 0 | 0 | 0 | 0 | 0 | 0 | 0 | 0 | 0 | 0 | 0 | 0 | 0 | 0 | 0 | 0 | 0 | 0 | 0 | 0
B_66 term | 1.225 | 0.875 | 0.525 | 0.175 | -0.175 | -0.525 | -0.875 | -1.225 | 0 | 0 | 0 | 0 | 0 | 0 | 0 | 0 | 0 | 0 | 0 | 0 | 0 | 0 | 0 | 0 | 0 | 0 | 0 | 0 | 0 | 0 | 0
D-terms
D_11 term | 31.9851 | 0.83617 | 0.30806 | 0.86446 | 0.86446 | 0.30806 | 0.83617 | 31.9851 | 0 | 0 | 0 | 0 | 0 | 0 | 0 | 0 | 0 | 0 | 0 | 0 | 0 | 0 | 0 | 0 | 0 | 0 | 0 | 0 | 0 | 0 | 67.9876
D_12 term | 0.55363 | 0.2843 | 0.10474 | 0.014963 | 0.014963 | 0.10474 | 0.2843 | 0.55363 | 0 | 0 | 0 | 0 | 0 | 0 | 0 | 0 | 0 | 0 | 0 | 0 | 0 | 0 | 0 | 0 | 0 | 0 | 0 | 0 | 0 | 0 | 1.9153
D_16 term | 0 | 3.4073e-17 | 1.2553e-17 | 0 | 0 | 1.2553e-17 | 3.4073e-17 | 0 | 0 | 0 | 0 | 0 | 0 | 0 | 0 | 0 | 0 | 0 | 0 | 0 | 0 | 0 | 0 | 0 | 0 | 0 | 0 | 0 | 0 | 0 | 9.3253e-17
D_22 term | 1.6283 | 16.4248 | 6.0512 | 0.044009 | 0.044009 | 6.0512 | 16.4248 | 1.6283 | 0 | 0 | 0 | 0 | 0 | 0 | 0 | 0 | 0 | 0 | 0 | 0 | 0 | 0 | 0 | 0 | 0 | 0 | 0 | 0 | 0 | 0 | 48.2967
D_26 term | 0 | 9.2045e-16 | 3.3911e-16 | 0 | 0 | 3.3911e-16 | 9.2045e-16 | 0 | 0 | 0 | 0 | 0 | 0 | 0 | 0 | 0 | 0 | 0 | 0 | 0 | 0 | 0 | 0 | 0 | 0 | 0 | 0 | 0 | 0 | 0 | 2.5191e-15
D_66 term | 1.0792 | 0.55417 | 0.20417 | 0.029167 | 0.029167 | 0.20417 | 0.55417 | 1.0792 | 0 | 0 | 0 | 0 | 0 | 0 | 0 | 0 | 0 | 0 | 0 | 0 | 0 | 0 | 0 | 0 | 0 | 0 | 0 | 0 | 0 | 0 | 3.7333
alpha_1 | 0 | 0 | 0 | 0 | 0 | 0 | 0 | 0 | 0 | 0 | 0 | 0 | 0 | 0 | 0 | 0 | 0 | 0 | 0 | 0 | 0 | 0 | 0 | 0 | 0 | 0 | 0 | 0 | 0 | 0
alpha_2 | 0 | 0 | 0 | 0 | 0 | 0 | 0 | 0 | 0 | 0 | 0 | 0 | 0 | 0 | 0 | 0 | 0 | 0 | 0 | 0 | 0 | 0 | 0 | 0 | 0 | 0 | 0 | 0 | 0 | 0
alpha_x | 0 | 0 | 0 | 0 | 0 | 0 | 0 | 0 | 0 | 0 | 0 | 0 | 0 | 0 | 0 | 0 | 0 | 0 | 0 | 0 | 0 | 0 | 0 | 0 | 0 | 0 | 0 | 0 | 0 | 0
alpha_y | 0 | 0 | 0 | 0 | 0 | 0 | 0 | 0 | 0 | 0 | 0 | 0 | 0 | 0 | 0 | 0 | 0 | 0 | 0 | 0 | 0 | 0 | 0 | 0 | 0 | 0 | 0 | 0 | 0 | 0
alpha_xy | 0 | 0 | 0 | 0 | 0 | 0 | 0 | 0 | 0 | 0 | 0 | 0 | 0 | 0 | 0 | 0 | 0 | 0 | 0 | 0 | 0 | 0 | 0 | 0 | 0 | 0 | 0 | 0 | 0 | 0
Unit Thermal Loads
N_xT term | 0 | 0 | 0 | 0 | 0 | 0 | 0 | 0 | 0 | 0 | 0 | 0 | 0 | 0 | 0 | 0 | 0 | 0 | 0 | 0 | 0 | 0 | 0 | 0 | 0 | 0 | 0 | 0 | 0 | 0 | 0
N_yT term | 0 | 0 | 0 | 0 | 0 | 0 | 0 | 0 | 0 | 0 | 0 | 0 | 0 | 0 | 0 | 0 | 0 | 0 | 0 | 0 | 0 | 0 | 0 | 0 | 0 | 0 | 0 | 0 | 0 | 0 | 0
N_xyT term | 0 | 0 | 0 | 0 | 0 | 0 | 0 | 0 | 0 | 0 | 0 | 0 | 0 | 0 | 0 | 0 | 0 | 0 | 0 | 0 | 0 | 0 | 0 | 0 | 0 | 0 | 0 | 0 | 0 | 0 | 0
M_xT term | 0 | 0 | 0 | 0 | 0 | 0 | 0 | 0 | 0 | 0 | 0 | 0 | 0 | 0 | 0 | 0 | 0 | 0 | 0 | 0 | 0 | 0 | 0 | 0 | 0 | 0 | 0 | 0 | 0 | 0 | 0
M_yT term | 0 | 0 | 0 | 0 | 0 | 0 | 0 | 0 | 0 | 0 | 0 | 0 | 0 | 0 | 0 | 0 | 0 | 0 | 0 | 0 | 0 | 0 | 0 | 0 | 0 | 0 | 0 | 0 | 0 | 0 | 0
M_xyT term | 0 | 0 | 0 | 0 | 0 | 0 | 0 | 0 | 0 | 0 | 0 | 0 | 0 | 0 | 0 | 0 | 0 | 0 | 0 | 0 | 0 | 0 | 0 | 0 | 0 | 0 | 0 | 0 | 0 | 0 | 0
eps_x | 0 | 0 | 0 | 0 | 0 | 0 | 0 | 0 | 0 | 0 | 0 | 0 | 0 | 0 | 0 | 0 | 0 | 0 | 0 | 0 | 0 | 0 | 0 | 0 | 0 | 0 | 0 | 0 | 0 | 0
eps_y | 0 | 0 | 0 | 0 | 0 | 0 | 0 | 0 | 0 | 0 | 0 | 0 | 0 | 0 | 0 | 0 | 0 | 0 | 0 | 0 | 0 | 0 | 0 | 0 | 0 | 0 | 0 | 0 | 0 | 0
gamma_xy | 0 | 0 | 0 | 0 | 0 | 0 | 0 | 0 | 0 | 0 | 0 | 0 | 0 | 0 | 0 | 0 | 0 | 0 | 0 | 0 | 0 | 0 | 0 | 0 | 0 | 0 | 0 | 0 | 0 | 0
kappa_x | 1.4725 | 1.4725 | 1.4725 | 1.4725 | 1.4725 | 1.4725 | 1.4725 | 1.4725 | 1.4725 | 1.4725 | 1.4725 | 1.4725 | 1.4725 | 1.4725 | 1.4725 | 1.4725 | 1.4725 | 1.4725 | 1.4725 | 1.4725 | 1.4725 | 1.4725 | 1.4725 | 1.4725 | 1.4725 | 1.4725 | 1.4725 | 1.4725 | 1.4725 | 1.4725
kappa_y | -0.058394 | -0.058394 | -0.058394 | -0.058394 | -0.058394 | -0.058394 | -0.058394 | -0.058394 | -0.058394 | -0.058394 | -0.058394 | -0.058394 | -0.058394 | -0.058394 | -0.058394 | -0.058394 | -0.058394 | -0.058394 | -0.058394 | -0.058394 | -0.058394 | -0.058394 | -0.058394 | -0.058394 | -0.058394 | -0.058394 | -0.058394 | -0.058394 | -0.058394 | -0.058394
kappa_xy | 2.6214e-18 | 2.6214e-18 | 2.6214e-18 | 2.6214e-18 | 2.6214e-18 | 2.6214e-18 | 2.6214e-18 | 2.6214e-18 | 2.6214e-18 | 2.6214e-18 | 2.6214e-18 | 2.6214e-18 | 2.6214e-18 | 2.6214e-18 | 2.6214e-18 | 2.6214e-18 | 2.6214e-18 | 2.6214e-18 | 2.6214e-18 | 2.6214e-18 | 2.6214e-18 | 2.6214e-18 | 2.6214e-18 | 2.6214e-18 | 2.6214e-18 | 2.6214e-18 | 2.6214e-18 | 2.6214e-18 | 2.6214e-18 | 2.6214e-18
Values at the top of layers
Total Strains
eps_x | 1.4725 | 1.1044 | 0.73625 | 0.36813 | 0 | -0.36813 | -0.73625 | -1.1044
eps_y | -0.058394 | -0.043796 | -0.029197 | -0.014599 | 0 | 0.014599 | 0.029197 | 0.043796
gamma_xy | 2.6214e-18 | 1.9661e-18 | 1.3107e-18 | 6.5536e-19 | 0 | -6.5536e-19 | -1.3107e-18 | -1.9661e-18
eps_1 | 1.4725 | -0.043796 | -0.029197 | 0.36813 | 0 | 0.014599 | 0.029197 | -1.1044
eps_2 | -0.058394 | 1.1044 | 0.73625 | -0.014599 | 0 | -0.36813 | -0.73625 | 0.043796
gamma_12 | 2.6214e-18 | -1.4258e-16 | -9.5051e-17 | 6.5536e-19 | 0 | 4.7526e-17 | 9.5051e-17 | -1.9661e-18
Mechanical Strains
eps_1 | 1.4725 | -0.043796 | -0.029197 | 0.36813 | 0 | 0.014599 | 0.029197 | -1.1044
eps_2 | -0.058394 | 1.1044 | 0.73625 | -0.014599 | 0 | -0.36813 | -0.73625 | 0.043796
gamma_12 | 2.6214e-18 | -1.4258e-16 | -9.5051e-17 | 6.5536e-19 | 0 | 4.7526e-17 | 9.5051e-17 | -1.9661e-18
sig_1 | 244.2333 | -4.0963 | -2.7308 | 61.0583 | 0 | 1.3654 | 2.7308 | -183.1749
sig_2 | 3.7369 | 9.2059 | 6.1372 | 0.93424 | 0 | -3.0686 | -6.1372 | -2.8027
tau_12 | 1.468e-17 | -7.9843e-16 | -5.3229e-16 | 3.67e-18 | 0 | 2.6614e-16 | 5.3229e-16 | -1.101e-17
sig_x | 244.2333 | 9.2059 | 6.1372 | 61.0583 | 0 | -3.0686 | -6.1372 | -183.1749
sig_y | 3.7369 | -4.0963 | -2.7308 | 0.93424 | 0 | 1.3654 | 2.7308 | -2.8027
tau_xy | 1.468e-17 | -1.6092e-17 | -1.0728e-17 | 3.67e-18 | 0 | 5.3639e-18 | 1.0728e-17 | -1.101e-17
Values at the bottom of layers
Total Strains
eps_x | 1.1044 | 0.73625 | 0.36813 | 0 | -0.36813 | -0.73625 | -1.1044 | -1.4725
eps_y | -0.043796 | -0.029197 | -0.014599 | 0 | 0.014599 | 0.029197 | 0.043796 | 0.058394
gamma_xy | 1.9661e-18 | 1.3107e-18 | 6.5536e-19 | 0 | -6.5536e-19 | -1.3107e-18 | -1.9661e-18 | -2.6214e-18
eps_1 | 1.1044 | -0.029197 | -0.014599 | 0 | -0.36813 | 0.029197 | 0.043796 | -1.4725
eps_2 | -0.043796 | 0.73625 | 0.36813 | 0 | 0.014599 | -0.73625 | -1.1044 | 0.058394
gamma_12 | 1.9661e-18 | -9.5051e-17 | -4.7526e-17 | 0 | -6.5536e-19 | 9.5051e-17 | 1.4258e-16 | -2.6214e-18
Mechanical Strains
eps_1 | 1.1044 | -0.029197 | -0.014599 | 0 | -0.36813 | 0.029197 | 0.043796 | -1.4725
eps_2 | -0.043796 | 0.73625 | 0.36813 | 0 | 0.014599 | -0.73625 | -1.1044 | 0.058394
gamma_12 | 1.9661e-18 | -9.5051e-17 | -4.7526e-17 | 0 | -6.5536e-19 | 9.5051e-17 | 1.4258e-16 | -2.6214e-18
sig_1 | 183.1749 | -2.7308 | -1.3654 | 0 | -61.0583 | 2.7308 | 4.0963 | -244.2333
sig_2 | 2.8027 | 6.1372 | 3.0686 | 0 | -0.93424 | -6.1372 | -9.2059 | -3.7369
tau_12 | 1.101e-17 | -5.3229e-16 | -2.6614e-16 | 0 | -3.67e-18 | 5.3229e-16 | 7.9843e-16 | -1.468e-17
sig_x | 183.1749 | 6.1372 | 3.0686 | 0 | -61.0583 | -6.1372 | -9.2059 | -244.2333
sig_y | 2.8027 | -2.7308 | -1.3654 | 0 | -0.93424 | 2.7308 | 4.0963 | -3.7369
tau_xy | 1.101e-17 | -1.0728e-17 | -5.3639e-18 | 0 | -3.67e-18 | 1.0728e-17 | 1.6092e-17 | -1.468e-17

## Laminate Calculations
| 174.4265 | 5.7458 | 3.4432e-16 | 0 | 0 | 0
| 5.7458 | 174.4265 | 9.3014e-15 | 0 | 0 | 0
ABD Matrix: | 3.4432e-16 | 9.3014e-15 | 11.2 | 0 | 0 | 0
| 0 | 0 | 0 | 67.9876 | 1.9153 | 9.3253e-17
| 0 | 0 | 0 | 1.9153 | 48.2967 | 2.5191e-15
| 0 | 0 | 0 | 9.3253e-17 | 2.5191e-15 | 3.7333
| 0.0057393 | -0.00018906 | -1.9432e-20 | 0 | 0 | 0
| -0.00018906 | 0.0057393 | -4.7606e-18 | 0 | 0 | 0
Inverted | -1.9432e-20 | -4.7606e-18 | 0.089286 | 0 | 0 | 0
ABD Matrix: | 0 | 0 | 0 | 0.014725 | -0.00058394 | 2.6214e-20
| 0 | 0 | 0 | -0.00058394 | 0.020728 | -1.3972e-17
| 0 | 0 | 0 | 2.6214e-20 | -1.3972e-17 | 0.26786
| Applied Loading |  | Thermal Loading |  | Total Loading |  | Strains/Curvatures
N_x | 0 | N_xT | 0 |  | 0 |  | 0
N_y | 0 | N_yT | 0 |  | 0 |  | 0
N_xy | 0 | N_xyT | 0 | = | 0 | Gives | 0
M_x | 100 | M_x | 0 |  | 100 |  | 1.4725
M_y | 0 | M_y | 0 |  | 0 |  | -0.058394
M_xy | 0 | M_xy | 0 |  | 0 |  | 2.6214e-18

## Equivalent Laminate Properties
E_xx (Pa) | 87.1186
E_yy (Pa) | 87.1186
v_xy | 0.032941
v_yx | 0.032941
G_xy (Pa) | 5.6
alpha_x | 0
alpha_y | 0
alpha_xy | 0

## PlotData
| z | sig_x | sig_y | tau_xy
1 | 1 | 244.2333 | 3.7369 | 1.468e-17
1 | 0.75 | 183.1749 | 2.8027 | 1.101e-17
2 | 0.75 | 9.2059 | -4.0963 | -1.6092e-17
2 | 0.5 | 6.1372 | -2.7308 | -1.0728e-17
3 | 0.5 | 6.1372 | -2.7308 | -1.0728e-17
3 | 0.25 | 3.0686 | -1.3654 | -5.3639e-18
4 | 0.25 | 61.0583 | 0.93424 | 3.67e-18
4 | 0 | 0 | 0 | 0
5 | 0 | 0 | 0 | 0
5 | -0.25 | -61.0583 | -0.93424 | -3.67e-18
6 | -0.25 | -3.0686 | 1.3654 | 5.3639e-18
6 | -0.5 | -6.1372 | 2.7308 | 1.0728e-17
7 | -0.5 | -6.1372 | 2.7308 | 1.0728e-17
7 | -0.75 | -9.2059 | 4.0963 | 1.6092e-17
8 | -0.75 | -183.1749 | -2.8027 | -1.101e-17
8 | -1 | -244.2333 | -3.7369 | -1.468e-17
9 | #NAME? | #NAME? | #NAME? | #NAME?
9 | #NAME? | #NAME? | #NAME? | #NAME?
10 | #NAME? | #NAME? | #NAME? | #NAME?
10 | #NAME? | #NAME? | #NAME? | #NAME?
11 | #NAME? | #NAME? | #NAME? | #NAME?
11 | #NAME? | #NAME? | #NAME? | #NAME?
12 | #NAME? | #NAME? | #NAME? | #NAME?
12 | #NAME? | #NAME? | #NAME? | #NAME?
13 | #NAME? | #NAME? | #NAME? | #NAME?
13 | #NAME? | #NAME? | #NAME? | #NAME?
14 | #NAME? | #NAME? | #NAME? | #NAME?
14 | #NAME? | #NAME? | #NAME? | #NAME?
15 | #NAME? | #NAME? | #NAME? | #NAME?
15 | #NAME? | #NAME? | #NAME? | #NAME?
16 | #NAME? | #NAME? | #NAME? | #NAME?
16 | #NAME? | #NAME? | #NAME? | #NAME?
17 | #NAME? | #NAME? | #NAME? | #NAME?
17 | #NAME? | #NAME? | #NAME? | #NAME?
18 | #NAME? | #NAME? | #NAME? | #NAME?
18 | #NAME? | #NAME? | #NAME? | #NAME?
19 | #NAME? | #NAME? | #NAME? | #NAME?
19 | #NAME? | #NAME? | #NAME? | #NAME?
20 | #NAME? | #NAME? | #NAME? | #NAME?
20 | #NAME? | #NAME? | #NAME? | #NAME?
21 | #NAME? | #NAME? | #NAME? | #NAME?
21 | #NAME? | #NAME? | #NAME? | #NAME?
22 | #NAME? | #NAME? | #NAME? | #NAME?
22 | #NAME? | #NAME? | #NAME? | #NAME?
23 | #NAME? | #NAME? | #NAME? | #NAME?
23 | #NAME? | #NAME? | #NAME? | #NAME?
24 | #NAME? | #NAME? | #NAME? | #NAME?
24 | #NAME? | #NAME? | #NAME? | #NAME?
25 | #NAME? | #NAME? | #NAME? | #NAME?
25 | #NAME? | #NAME? | #NAME? | #NAME?
26 | #NAME? | #NAME? | #NAME? | #NAME?
26 | #NAME? | #NAME? | #NAME? | #NAME?
27 | #NAME? | #NAME? | #NAME? | #NAME?
27 | #NAME? | #NAME? | #NAME? | #NAME?
28 | #NAME? | #NAME? | #NAME? | #NAME?
28 | #NAME? | #NAME? | #NAME? | #NAME?
29 | #NAME? | #NAME? | #NAME? | #NAME?
29 | #NAME? | #NAME? | #NAME? | #NAME?
30 | #NAME? | #NAME? | #NAME? | #NAME?
30 | #NAME? | #NAME? | #NAME? | #NAME?