## Laminate
Laminate
Enter layer information in bold coloumns from top (layer 1) to bottom (max 30)
LAYER # | Mat. ID | Material Name | Thickness (mm) | Angle (°)
1 | 6 | IM7 / 8551-1 | 0.25 | 0
2 | 6 | IM7 / 8551-1 | 0.25 | -45
3 | 6 | IM7 / 8551-1 | 0.25 | 45
4 | 6 | IM7 / 8551-1 | 0.25 | 0
#REF!
#REF!
#REF!
#REF!
9
10
11
12
13
14
15
16
17
18
19
20
21
22
23
24
25
26
27
28
29
30
|  | Total thickness | 1 | m
|  |  | 1000 | mm

## Materials
Materials | Enter you material | properties here.
Define your own materials in S.I. units
Material Number | 1 | 2 | 3 | 4 | 5 | 6 | 7 | 8
Material Name | CFRP | E-Glass | A36 Steel | 6061 Aluminum | PVC Foam | IM7 / 8551-1 | T500 UD | User Defined
E_11 (Pa) | 150000000000 | 70000000000 | 200000000000 | 70000000000 | 500000000 | 165 | 151.7
E_22 (Pa) | 10000000000 | 10000000000 | 200000000000 | 70000000000 | 500000000 | 8.4 | 8.96
v_12 | 0.25 | 0.25 | 0.32 | 0.35 | 0.45 | 0.34 | 0.27
G_12 (Pa) | 8000000000 | 5000000000 | 75757575757.5758 | 25925925925.9259 | 172413793.1034 | 5.6 | 5
alpha_1 | -1e-06 | 4e-06 | 6.6e-06 | 1.31e-05 | 4e-05
alpha_2 | 1e-05 | 1.25e-05 | 6.6e-06 | 1.31e-05 | 4e-05

## Loading
Loading | Apply loading | in terms of | membrane | forces and bending | moments | and curing | temperature | gradient
Membrane loads and bending moments:
N_x | 0.06
N_y | 0.01
N_xy | 0.0015
M_x | 0
M_y | 0
M_xy | 0
Temperature gradient from cure:
Delta T | -100

## Layer Calculations
Delta-T | -100
Layer # | 1 | 2 | 3 | 4 | #REF! | #REF! | #REF! | #REF! | 9 | 10 | 11 | 12 | 13 | 14 | 15 | 16 | 17 | 18 | 19 | 20 | 21 | 22 | 23 | 24 | 25 | 26 | 27 | 28 | 29 | 30
Matl ID | 6 | 6 | 6 | 6
Thickness | 0.25 | 0.25 | 0.25 | 0.25 | 0 | 0 | 0 | 0 | 0 | 0 | 0 | 0 | 0 | 0 | 0 | 0 | 0 | 0 | 0 | 0 | 0 | 0 | 0 | 0 | 0 | 0 | 0 | 0 | 0 | 0
Angle | 0 | -45 | 45 | 0
cos | 1 | 0.70711 | 0.70711 | 1 | 0 | 0 | 0 | 0 | 0 | 0 | 0 | 0 | 0 | 0 | 0 | 0 | 0 | 0 | 0 | 0 | 0 | 0 | 0 | 0 | 0 | 0 | 0 | 0 | 0 | 0
sin | 0 | -0.70711 | 0.70711 | 0 | 0 | 0 | 0 | 0 | 0 | 0 | 0 | 0 | 0 | 0 | 0 | 0 | 0 | 0 | 0 | 0 | 0 | 0 | 0 | 0 | 0 | 0 | 0 | 0 | 0 | 0
E_11 | 165 | 165 | 165 | 165 | 0 | 0 | 0 | 0 | 0 | 0 | 0 | 0 | 0 | 0 | 0 | 0 | 0 | 0 | 0 | 0 | 0 | 0 | 0 | 0 | 0 | 0 | 0 | 0 | 0 | 0
E_22 | 8.4 | 8.4 | 8.4 | 8.4 | 0 | 0 | 0 | 0 | 0 | 0 | 0 | 0 | 0 | 0 | 0 | 0 | 0 | 0 | 0 | 0 | 0 | 0 | 0 | 0 | 0 | 0 | 0 | 0 | 0 | 0
v_12 | 0.34 | 0.34 | 0.34 | 0.34 | 0 | 0 | 0 | 0 | 0 | 0 | 0 | 0 | 0 | 0 | 0 | 0 | 0 | 0 | 0 | 0 | 0 | 0 | 0 | 0 | 0 | 0 | 0 | 0 | 0 | 0
G_12 | 5.6 | 5.6 | 5.6 | 5.6 | 0 | 0 | 0 | 0 | 0 | 0 | 0 | 0 | 0 | 0 | 0 | 0 | 0 | 0 | 0 | 0 | 0 | 0 | 0 | 0 | 0 | 0 | 0 | 0 | 0 | 0
v_21 | 0.017309 | 0.017309 | 0.017309 | 0.017309 | 0 | 0 | 0 | 0 | 0 | 0 | 0 | 0 | 0 | 0 | 0 | 0 | 0 | 0 | 0 | 0 | 0 | 0 | 0 | 0 | 0 | 0 | 0 | 0 | 0 | 0
1-v_12*v_21 | 0.99411 | 0.99411 | 0.99411 | 0.99411 | 1 | 1 | 1 | 1 | bar: 9 to 30
Q_11 | 165.9768 | 165.9768 | 165.9768 | 165.9768 | 0 | 0 | 0 | 0 | 0 | 0 | 0 | 0 | 0 | 0 | 0 | 0 | 0 | 0 | 0 | 0 | 0 | 0 | 0 | 0 | 0 | 0 | 0 | 0 | 0 | 0
Q_12 | 2.8729 | 2.8729 | 2.8729 | 2.8729 | 0 | 0 | 0 | 0 | 0 | 0 | 0 | 0 | 0 | 0 | 0 | 0 | 0 | 0 | 0 | 0 | 0 | 0 | 0 | 0 | 0 | 0 | 0 | 0 | 0 | 0
Q_22 | 8.4497 | 8.4497 | 8.4497 | 8.4497 | 0 | 0 | 0 | 0 | 0 | 0 | 0 | 0 | 0 | 0 | 0 | 0 | 0 | 0 | 0 | 0 | 0 | 0 | 0 | 0 | 0 | 0 | 0 | 0 | 0 | 0
Q_66 | 5.6 | 5.6 | 5.6 | 5.6 | 0 | 0 | 0 | 0 | 0 | 0 | 0 | 0 | 0 | 0 | 0 | 0 | 0 | 0 | 0 | 0 | 0 | 0 | 0 | 0 | 0 | 0 | 0 | 0 | 0 | 0
QB_11 | 165.9768 | 50.6431 | 50.6431 | 165.9768 | 0 | 0 | 0 | 0 | 0 | 0 | 0 | 0 | 0 | 0 | 0 | 0 | 0 | 0 | 0 | 0 | 0 | 0 | 0 | 0 | 0 | 0 | 0 | 0 | 0 | 0
QB_12 | 2.8729 | 39.4431 | 39.4431 | 2.8729 | 0 | 0 | 0 | 0 | 0 | 0 | 0 | 0 | 0 | 0 | 0 | 0 | 0 | 0 | 0 | 0 | 0 | 0 | 0 | 0 | 0 | 0 | 0 | 0 | 0 | 0
QB_16 | 0 | -39.3818 | 39.3818 | 0 | 0 | 0 | 0 | 0 | 0 | 0 | 0 | 0 | 0 | 0 | 0 | 0 | 0 | 0 | 0 | 0 | 0 | 0 | 0 | 0 | 0 | 0 | 0 | 0 | 0 | 0
QB_22 | 8.4497 | 50.6431 | 50.6431 | 8.4497 | 0 | 0 | 0 | 0 | 0 | 0 | 0 | 0 | 0 | 0 | 0 | 0 | 0 | 0 | 0 | 0 | 0 | 0 | 0 | 0 | 0 | 0 | 0 | 0 | 0 | 0
QB_26 | 0 | -39.3818 | 39.3818 | 0 | 0 | 0 | 0 | 0 | 0 | 0 | 0 | 0 | 0 | 0 | 0 | 0 | 0 | 0 | 0 | 0 | 0 | 0 | 0 | 0 | 0 | 0 | 0 | 0 | 0 | 0
QB_66 | 5.6 | 42.1702 | 42.1702 | 5.6 | 0 | 0 | 0 | 0 | 0 | 0 | 0 | 0 | 0 | 0 | 0 | 0 | 0 | 0 | 0 | 0 | 0 | 0 | 0 | 0 | 0 | 0 | 0 | 0 | 0 | 0
z_top | 0.5 | 0.25 | 0 | -0.25
z_bottom | 0.25 | 0 | -0.25 | -0.5 | 0 | 0 | 0 | 0
z_bar | 0.375 | 0.125 | -0.125 | -0.375 | 0 | 0 | 0 | 0
A-terms
A_11 term | 41.4942 | 12.6608 | 12.6608 | 41.4942 | 0 | 0 | 0 | 0 | 0 | 0 | 0 | 0 | 0 | 0 | 0 | 0 | 0 | 0 | 0 | 0 | 0 | 0 | 0 | 0 | 0 | 0 | 0 | 0 | 0 | 0 | 108.3099
A_12 term | 0.71823 | 9.8608 | 9.8608 | 0.71823 | 0 | 0 | 0 | 0 | 0 | 0 | 0 | 0 | 0 | 0 | 0 | 0 | 0 | 0 | 0 | 0 | 0 | 0 | 0 | 0 | 0 | 0 | 0 | 0 | 0 | 0 | 21.158
A_16 term | 0 | -9.8454 | 9.8454 | 0 | 0 | 0 | 0 | 0 | 0 | 0 | 0 | 0 | 0 | 0 | 0 | 0 | 0 | 0 | 0 | 0 | 0 | 0 | 0 | 0 | 0 | 0 | 0 | 0 | 0 | 0 | 0
A_22 term | 2.1124 | 12.6608 | 12.6608 | 2.1124 | 0 | 0 | 0 | 0 | 0 | 0 | 0 | 0 | 0 | 0 | 0 | 0 | 0 | 0 | 0 | 0 | 0 | 0 | 0 | 0 | 0 | 0 | 0 | 0 | 0 | 0 | 29.5464
A_26 term | 0 | -9.8454 | 9.8454 | 0 | 0 | 0 | 0 | 0 | 0 | 0 | 0 | 0 | 0 | 0 | 0 | 0 | 0 | 0 | 0 | 0 | 0 | 0 | 0 | 0 | 0 | 0 | 0 | 0 | 0 | 0 | 0
A_66 term | 1.4 | 10.5425 | 10.5425 | 1.4 | 0 | 0 | 0 | 0 | 0 | 0 | 0 | 0 | 0 | 0 | 0 | 0 | 0 | 0 | 0 | 0 | 0 | 0 | 0 | 0 | 0 | 0 | 0 | 0 | 0 | 0 | 23.8851
B-terms
B_11 term | 15.5603 | 1.5826 | -1.5826 | -15.5603 | 0 | 0 | 0 | 0 | 0 | 0 | 0 | 0 | 0 | 0 | 0 | 0 | 0 | 0 | 0 | 0 | 0 | 0 | 0 | 0 | 0 | 0 | 0 | 0 | 0 | 0 | 0
B_12 term | 0.26934 | 1.2326 | -1.2326 | -0.26934 | 0 | 0 | 0 | 0 | 0 | 0 | 0 | 0 | 0 | 0 | 0 | 0 | 0 | 0 | 0 | 0 | 0 | 0 | 0 | 0 | 0 | 0 | 0 | 0 | 0 | 0 | 0
B_16 term | 0 | -1.2307 | -1.2307 | 0 | 0 | 0 | 0 | 0 | 0 | 0 | 0 | 0 | 0 | 0 | 0 | 0 | 0 | 0 | 0 | 0 | 0 | 0 | 0 | 0 | 0 | 0 | 0 | 0 | 0 | 0 | -2.4614
B_22 term | 0.79216 | 1.5826 | -1.5826 | -0.79216 | 0 | 0 | 0 | 0 | 0 | 0 | 0 | 0 | 0 | 0 | 0 | 0 | 0 | 0 | 0 | 0 | 0 | 0 | 0 | 0 | 0 | 0 | 0 | 0 | 0 | 0 | 0
B_26 term | 0 | -1.2307 | -1.2307 | 0 | 0 | 0 | 0 | 0 | 0 | 0 | 0 | 0 | 0 | 0 | 0 | 0 | 0 | 0 | 0 | 0 | 0 | 0 | 0 | 0 | 0 | 0 | 0 | 0 | 0 | 0 | -2.4614
B_66 term | 0.525 | 1.3178 | -1.3178 | -0.525 | 0 | 0 | 0 | 0 | 0 | 0 | 0 | 0 | 0 | 0 | 0 | 0 | 0 | 0 | 0 | 0 | 0 | 0 | 0 | 0 | 0 | 0 | 0 | 0 | 0 | 0 | 0
D-terms
D_11 term | 6.0512 | 0.26377 | 0.26377 | 6.0512 | 0 | 0 | 0 | 0 | 0 | 0 | 0 | 0 | 0 | 0 | 0 | 0 | 0 | 0 | 0 | 0 | 0 | 0 | 0 | 0 | 0 | 0 | 0 | 0 | 0 | 0 | 12.63
D_12 term | 0.10474 | 0.20543 | 0.20543 | 0.10474 | 0 | 0 | 0 | 0 | 0 | 0 | 0 | 0 | 0 | 0 | 0 | 0 | 0 | 0 | 0 | 0 | 0 | 0 | 0 | 0 | 0 | 0 | 0 | 0 | 0 | 0 | 0.62035
D_16 term | 0 | -0.20511 | 0.20511 | 0 | 0 | 0 | 0 | 0 | 0 | 0 | 0 | 0 | 0 | 0 | 0 | 0 | 0 | 0 | 0 | 0 | 0 | 0 | 0 | 0 | 0 | 0 | 0 | 0 | 0 | 0 | 0
D_22 term | 0.30806 | 0.26377 | 0.26377 | 0.30806 | 0 | 0 | 0 | 0 | 0 | 0 | 0 | 0 | 0 | 0 | 0 | 0 | 0 | 0 | 0 | 0 | 0 | 0 | 0 | 0 | 0 | 0 | 0 | 0 | 0 | 0 | 1.1437
D_26 term | 0 | -0.20511 | 0.20511 | 0 | 0 | 0 | 0 | 0 | 0 | 0 | 0 | 0 | 0 | 0 | 0 | 0 | 0 | 0 | 0 | 0 | 0 | 0 | 0 | 0 | 0 | 0 | 0 | 0 | 0 | 0 | 0
D_66 term | 0.20417 | 0.21964 | 0.21964 | 0.20417 | 0 | 0 | 0 | 0 | 0 | 0 | 0 | 0 | 0 | 0 | 0 | 0 | 0 | 0 | 0 | 0 | 0 | 0 | 0 | 0 | 0 | 0 | 0 | 0 | 0 | 0 | 0.84761
alpha_1 | 0 | 0 | 0 | 0 | 0 | 0 | 0 | 0 | 0 | 0 | 0 | 0 | 0 | 0 | 0 | 0 | 0 | 0 | 0 | 0 | 0 | 0 | 0 | 0 | 0 | 0 | 0 | 0 | 0 | 0
alpha_2 | 0 | 0 | 0 | 0 | 0 | 0 | 0 | 0 | 0 | 0 | 0 | 0 | 0 | 0 | 0 | 0 | 0 | 0 | 0 | 0 | 0 | 0 | 0 | 0 | 0 | 0 | 0 | 0 | 0 | 0
alpha_x | 0 | 0 | 0 | 0 | 0 | 0 | 0 | 0 | 0 | 0 | 0 | 0 | 0 | 0 | 0 | 0 | 0 | 0 | 0 | 0 | 0 | 0 | 0 | 0 | 0 | 0 | 0 | 0 | 0 | 0
alpha_y | 0 | 0 | 0 | 0 | 0 | 0 | 0 | 0 | 0 | 0 | 0 | 0 | 0 | 0 | 0 | 0 | 0 | 0 | 0 | 0 | 0 | 0 | 0 | 0 | 0 | 0 | 0 | 0 | 0 | 0
alpha_xy | 0 | 0 | 0 | 0 | 0 | 0 | 0 | 0 | 0 | 0 | 0 | 0 | 0 | 0 | 0 | 0 | 0 | 0 | 0 | 0 | 0 | 0 | 0 | 0 | 0 | 0 | 0 | 0 | 0 | 0
Unit Thermal Loads
N_xT term | 0 | 0 | 0 | 0 | 0 | 0 | 0 | 0 | 0 | 0 | 0 | 0 | 0 | 0 | 0 | 0 | 0 | 0 | 0 | 0 | 0 | 0 | 0 | 0 | 0 | 0 | 0 | 0 | 0 | 0 | 0
N_yT term | 0 | 0 | 0 | 0 | 0 | 0 | 0 | 0 | 0 | 0 | 0 | 0 | 0 | 0 | 0 | 0 | 0 | 0 | 0 | 0 | 0 | 0 | 0 | 0 | 0 | 0 | 0 | 0 | 0 | 0 | 0
N_xyT term | 0 | 0 | 0 | 0 | 0 | 0 | 0 | 0 | 0 | 0 | 0 | 0 | 0 | 0 | 0 | 0 | 0 | 0 | 0 | 0 | 0 | 0 | 0 | 0 | 0 | 0 | 0 | 0 | 0 | 0 | 0
M_xT term | 0 | 0 | 0 | 0 | 0 | 0 | 0 | 0 | 0 | 0 | 0 | 0 | 0 | 0 | 0 | 0 | 0 | 0 | 0 | 0 | 0 | 0 | 0 | 0 | 0 | 0 | 0 | 0 | 0 | 0 | 0
M_yT term | 0 | 0 | 0 | 0 | 0 | 0 | 0 | 0 | 0 | 0 | 0 | 0 | 0 | 0 | 0 | 0 | 0 | 0 | 0 | 0 | 0 | 0 | 0 | 0 | 0 | 0 | 0 | 0 | 0 | 0 | 0
M_xyT term | 0 | 0 | 0 | 0 | 0 | 0 | 0 | 0 | 0 | 0 | 0 | 0 | 0 | 0 | 0 | 0 | 0 | 0 | 0 | 0 | 0 | 0 | 0 | 0 | 0 | 0 | 0 | 0 | 0 | 0 | 0
eps_x | 0.00058166 | 0.00058166 | 0.00058166 | 0.00058166 | 0.00058166 | 0.00058166 | 0.00058166 | 0.00058166 | 0.00058166 | 0.00058166 | 0.00058166 | 0.00058166 | 0.00058166 | 0.00058166 | 0.00058166 | 0.00058166 | 0.00058166 | 0.00058166 | 0.00058166 | 0.00058166 | 0.00058166 | 0.00058166 | 0.00058166 | 0.00058166 | 0.00058166 | 0.00058166 | 0.00058166 | 0.00058166 | 0.00058166 | 0.00058166
eps_y | 8.2622e-05 | 8.2622e-05 | 8.2622e-05 | 8.2622e-05 | 8.2622e-05 | 8.2622e-05 | 8.2622e-05 | 8.2622e-05 | 8.2622e-05 | 8.2622e-05 | 8.2622e-05 | 8.2622e-05 | 8.2622e-05 | 8.2622e-05 | 8.2622e-05 | 8.2622e-05 | 8.2622e-05 | 8.2622e-05 | 8.2622e-05 | 8.2622e-05 | 8.2622e-05 | 8.2622e-05 | 8.2622e-05 | 8.2622e-05 | 8.2622e-05 | 8.2622e-05 | 8.2622e-05 | 8.2622e-05 | 8.2622e-05 | 8.2622e-05
gamma_xy | 8.1149e-05 | 8.1149e-05 | 8.1149e-05 | 8.1149e-05 | 8.1149e-05 | 8.1149e-05 | 8.1149e-05 | 8.1149e-05 | 8.1149e-05 | 8.1149e-05 | 8.1149e-05 | 8.1149e-05 | 8.1149e-05 | 8.1149e-05 | 8.1149e-05 | 8.1149e-05 | 8.1149e-05 | 8.1149e-05 | 8.1149e-05 | 8.1149e-05 | 8.1149e-05 | 8.1149e-05 | 8.1149e-05 | 8.1149e-05 | 8.1149e-05 | 8.1149e-05 | 8.1149e-05 | 8.1149e-05 | 8.1149e-05 | 8.1149e-05
kappa_x | 7.4343e-06 | 7.4343e-06 | 7.4343e-06 | 7.4343e-06 | 7.4343e-06 | 7.4343e-06 | 7.4343e-06 | 7.4343e-06 | 7.4343e-06 | 7.4343e-06 | 7.4343e-06 | 7.4343e-06 | 7.4343e-06 | 7.4343e-06 | 7.4343e-06 | 7.4343e-06 | 7.4343e-06 | 7.4343e-06 | 7.4343e-06 | 7.4343e-06 | 7.4343e-06 | 7.4343e-06 | 7.4343e-06 | 7.4343e-06 | 7.4343e-06 | 7.4343e-06 | 7.4343e-06 | 7.4343e-06 | 7.4343e-06 | 7.4343e-06
kappa_y | 0.00017061 | 0.00017061 | 0.00017061 | 0.00017061 | 0.00017061 | 0.00017061 | 0.00017061 | 0.00017061 | 0.00017061 | 0.00017061 | 0.00017061 | 0.00017061 | 0.00017061 | 0.00017061 | 0.00017061 | 0.00017061 | 0.00017061 | 0.00017061 | 0.00017061 | 0.00017061 | 0.00017061 | 0.00017061 | 0.00017061 | 0.00017061 | 0.00017061 | 0.00017061 | 0.00017061 | 0.00017061 | 0.00017061 | 0.00017061
kappa_xy | 0.001929 | 0.001929 | 0.001929 | 0.001929 | 0.001929 | 0.001929 | 0.001929 | 0.001929 | 0.001929 | 0.001929 | 0.001929 | 0.001929 | 0.001929 | 0.001929 | 0.001929 | 0.001929 | 0.001929 | 0.001929 | 0.001929 | 0.001929 | 0.001929 | 0.001929 | 0.001929 | 0.001929 | 0.001929 | 0.001929 | 0.001929 | 0.001929 | 0.001929 | 0.001929
Values at the top of layers
Total Strains
eps_x | 0.00058538 | 0.00058352 | 0.00058166 | 0.0005798
eps_y | 0.00016793 | 0.00012528 | 8.2622e-05 | 3.9968e-05
gamma_xy | 0.0010457 | 0.0005634 | 8.1149e-05 | -0.00040111
eps_1 | 0.00058538 | 7.2697e-05 | 0.00037272 | 0.0005798
eps_2 | 0.00016793 | 0.0006361 | 0.00029157 | 3.9968e-05
gamma_12 | 0.0010457 | 0.00045825 | -0.00049904 | -0.00040111
Mechanical Strains
eps_1 | 0.00058538 | 7.2697e-05 | 0.00037272 | 0.0005798
eps_2 | 0.00016793 | 0.0006361 | 0.00029157 | 3.9968e-05
gamma_12 | 0.0010457 | 0.00045825 | -0.00049904 | -0.00040111
sig_1 | 0.097642 | 0.013894 | 0.0627 | 0.096349
sig_2 | 0.0031007 | 0.0055837 | 0.0035345 | 0.0020034
tau_12 | 0.0058557 | 0.0025662 | -0.0027946 | -0.0022462
sig_x | 0.097642 | 0.012305 | 0.035912 | 0.096349
sig_y | 0.0031007 | 0.0071724 | 0.030323 | 0.0020034
tau_xy | 0.0058557 | -0.0041549 | 0.029583 | -0.0022462
Values at the bottom of layers
Total Strains
eps_x | 0.00058352 | 0.00058166 | 0.0005798 | 0.00057795
eps_y | 0.00012528 | 8.2622e-05 | 3.9968e-05 | -2.6852e-06
gamma_xy | 0.0005634 | 8.1149e-05 | -0.00040111 | -0.00088336
eps_1 | 0.00058352 | 0.00029157 | 0.00010933 | 0.00057795
eps_2 | 0.00012528 | 0.00037272 | 0.00051044 | -2.6852e-06
gamma_12 | 0.0005634 | 0.00049904 | -0.00053984 | -0.00088336
Mechanical Strains
eps_1 | 0.00058352 | 0.00029157 | 0.00010933 | 0.00057795
eps_2 | 0.00012528 | 0.00037272 | 0.00051044 | -2.6852e-06
gamma_12 | 0.0005634 | 0.00049904 | -0.00053984 | -0.00088336
sig_1 | 0.097211 | 0.049464 | 0.019613 | 0.095918
sig_2 | 0.0027349 | 0.003987 | 0.0046272 | 0.0016377
tau_12 | 0.0031551 | 0.0027946 | -0.0030231 | -0.0049468
sig_x | 0.097211 | 0.02952 | 0.015143 | 0.095918
sig_y | 0.0027349 | 0.023931 | 0.0090972 | 0.0016377
tau_xy | 0.0031551 | -0.022739 | 0.0074931 | -0.0049468

## Laminate Calculations
| 108.3099 | 21.158 | 0 | 0 | 0 | -2.4614
| 21.158 | 29.5464 | 0 | 0 | 0 | -2.4614
ABD Matrix: | 0 | 0 | 23.8851 | -2.4614 | -2.4614 | 0
| 0 | 0 | -2.4614 | 12.63 | 0.62035 | 0
| 0 | 0 | -2.4614 | 0.62035 | 1.1437 | 0
| -2.4614 | -2.4614 | 0 | 0 | 0 | 0.84761
| 0.010823 | -0.0067695 | 0 | 0 | 0 | 0.01177
| -0.0067695 | 0.048879 | 0 | 0 | 0 | 0.12228
Inverted | 0 | 0 | 0.054099 | 0.0049562 | 0.11374 | 0
ABD Matrix: | 0 | 0 | 0.0049562 | 0.081798 | -0.033702 | 0
| 0 | 0 | 0.11374 | -0.033702 | 1.1375 | 0
| 0.01177 | 0.12228 | 0 | 0 | 0 | 1.5691
| Applied Loading |  | Thermal Loading |  | Total Loading |  | Strains/Curvatures
N_x | 0.06 | N_xT | 0 |  | 0.06 |  | 0.00058166
N_y | 0.01 | N_yT | 0 |  | 0.01 |  | 8.2622e-05
N_xy | 0.0015 | N_xyT | 0 | = | 0.0015 | Gives | 8.1149e-05
M_x | 0 | M_x | 0 |  | 0 |  | 7.4343e-06
M_y | 0 | M_y | 0 |  | 0 |  | 0.00017061
M_xy | 0 | M_xy | 0 |  | 0 |  | 0.001929

## Equivalent Laminate Properties
E_xx (Pa) | 92.3989
E_yy (Pa) | 20.4585
v_xy | 0.6255
v_yx | 0.13849
G_xy (Pa) | 18.4846
alpha_x | 0
alpha_y | 0
alpha_xy | 0

## PlotData
| z | sig_x | sig_y | tau_xy
1 | 0.5 | 0.097642 | 0.0031007 | 0.0058557
1 | 0.25 | 0.097211 | 0.0027349 | 0.0031551
2 | 0.25 | 0.012305 | 0.0071724 | -0.0041549
2 | 0 | 0.02952 | 0.023931 | -0.022739
3 | 0 | 0.035912 | 0.030323 | 0.029583
3 | -0.25 | 0.015143 | 0.0090972 | 0.0074931
4 | -0.25 | 0.096349 | 0.0020034 | -0.0022462
4 | -0.5 | 0.095918 | 0.0016377 | -0.0049468
5 | #NAME? | #NAME? | #NAME? | #NAME?
5 | 0 | #NAME? | #NAME? | #NAME?
6 | #NAME? | #NAME? | #NAME? | #NAME?
6 | 0 | #NAME? | #NAME? | #NAME?
7 | #NAME? | #NAME? | #NAME? | #NAME?
7 | 0 | #NAME? | #NAME? | #NAME?
8 | #NAME? | #NAME? | #NAME? | #NAME?
8 | 0 | #NAME? | #NAME? | #NAME?
9 | #NAME? | #NAME? | #NAME? | #NAME?
9 | #NAME? | #NAME? | #NAME? | #NAME?
10 | #NAME? | #NAME? | #NAME? | #NAME?
10 | #NAME? | #NAME? | #NAME? | #NAME?
11 | #NAME? | #NAME? | #NAME? | #NAME?
11 | #NAME? | #NAME? | #NAME? | #NAME?
12 | #NAME? | #NAME? | #NAME? | #NAME?
12 | #NAME? | #NAME? | #NAME? | #NAME?
13 | #NAME? | #NAME? | #NAME? | #NAME?
13 | #NAME? | #NAME? | #NAME? | #NAME?
14 | #NAME? | #NAME? | #NAME? | #NAME?
14 | #NAME? | #NAME? | #NAME? | #NAME?
15 | #NAME? | #NAME? | #NAME? | #NAME?
15 | #NAME? | #NAME? | #NAME? | #NAME?
16 | #NAME? | #NAME? | #NAME? | #NAME?
16 | #NAME? | #NAME? | #NAME? | #NAME?
17 | #NAME? | #NAME? | #NAME? | #NAME?
17 | #NAME? | #NAME? | #NAME? | #NAME?
18 | #NAME? | #NAME? | #NAME? | #NAME?
18 | #NAME? | #NAME? | #NAME? | #NAME?
19 | #NAME? | #NAME? | #NAME? | #NAME?
19 | #NAME? | #NAME? | #NAME? | #NAME?
20 | #NAME? | #NAME? | #NAME? | #NAME?
20 | #NAME? | #NAME? | #NAME? | #NAME?
21 | #NAME? | #NAME? | #NAME? | #NAME?
21 | #NAME? | #NAME? | #NAME? | #NAME?
22 | #NAME? | #NAME? | #NAME? | #NAME?
22 | #NAME? | #NAME? | #NAME? | #NAME?
23 | #NAME? | #NAME? | #NAME? | #NAME?
23 | #NAME? | #NAME? | #NAME? | #NAME?
24 | #NAME? | #NAME? | #NAME? | #NAME?
24 | #NAME? | #NAME? | #NAME? | #NAME?
25 | #NAME? | #NAME? | #NAME? | #NAME?
25 | #NAME? | #NAME? | #NAME? | #NAME?
26 | #NAME? | #NAME? | #NAME? | #NAME?
26 | #NAME? | #NAME? | #NAME? | #NAME?
27 | #NAME? | #NAME? | #NAME? | #NAME?
27 | #NAME? | #NAME? | #NAME? | #NAME?
28 | #NAME? | #NAME? | #NAME? | #NAME?
28 | #NAME? | #NAME? | #NAME? | #NAME?
29 | #NAME? | #NAME? | #NAME? | #NAME?
29 | #NAME? | #NAME? | #NAME? | #NAME?
30 | #NAME? | #NAME? | #NAME? | #NAME?
30 | #NAME? | #NAME? | #NAME? | #NAME?