## .
1
2
Msg
Userform

## Stiffness
Material properties |  | Stiffness: Homogenised elastic |  | Stiffness: Homogenised mechanical properties (for Vf = 0 > 1) | [6 empty] | Failure: Homogenised composite for specified Vf
properties for specified Vf
|  |  |  | Vf | E11(LOM) | E22(ILOM) | G12(ILOM) | G21(LOM) | ν12(LOM) | ν21(ILOM) | Mode |  | Value | Information on mode
|  |  |  | 0 | 4.08 | 4.08 | 1.478 | 1.478 | 0.3 | 0.3 | Vf |  | 0.6
|  | Rule of Mixtures |  | 0.1 | 31.272 | 4.42769 | 1.632294 | 2.0302 | 0.29 | 0.2857143 | F11T_Composite = |  | 3.13863 | LOM - Fibre dominated failure
|  | Vf | 0.6 | 0.2 | 58.464 | 4.84016 | 1.822558 | 2.5824 | 0.28 | 0.2727273 | F11C_Composite = |  |  | * Insufficient failure data to compute F11C
Fibre properties |  | E11 Long. | 167.232 | 0.3 | 85.656 | 5.337373 | 2.063029 | 3.1346 | 0.27 | 0.2608696 |  |  | 2.648264 | For compression: Transverse splitting
Name | WWE IM7 (**) | E22 Transv. | 7.714968 | 0.4 | 112.848 | 5.948435 | 2.376602 | 3.6868 | 0.26 | 0.25 |  |  | 1.122872 | For compression: Shear
Density (kg/dm3) | 1.8 | G12 Long. | 3.414622 | 0.5 | 140.04 | 6.717504 | 2.802584 | 4.239 | 0.25 | 0.24 | F22T_Composite = |  | 0.0684076 | Using Chamis for E22; computed SCF = |  |  |  | 3.187819
E11 Long. | 276 | G21 Transv. | 4.7912 | 0.6 | 167.232 | 7.714968 | 3.414622 | 4.7912 | 0.24 | 0.2307692 | F22C_Composite = |  | 0.08982816 | Using Chamis for E22; computed SCF = |  |  |  | 3.187819
E22 Transv. | 19 | ν12 Long. | 0.24 | 0.7 | 194.424 | 9.060309 | 4.368664 | 5.3434 | 0.23 | 0.2222222 | F12_Composite = |  | 0.03089743 | Using Chamis for G12; computed SCF = |  |  |  | 5.751743
G12 Long. | 27 | ν21 Transv. | 0.2307692 | 0.8 | 221.616 | 10.97395 | 6.06253 | 5.8956 | 0.22 | 0.2142857
G21 Transv. | 7 |  |  | 0.9 | 248.808 | 13.91242 | 9.901742 | 6.4478 | 0.21 | 0.2068966 | Failure: Homogenised properties (for Vf = 0 > 1)
ν12 Long. | 0.2 |  |  | 1 | 276 | 19 | 27 | 7 | 0.2 | 0.2
ν21 Transv. | 0.2 | [9 empty] | Vf | F11T | Mode | F11C_Min. | Mode | F22T | F22C | F12
F11T_Fibre (ult. Stress) | 5.18 |  |  | Vf | E22(ILOM) | E22(Chamis) | E22(Halpin) | G12(ILOM) | G12(Chamis) | G12(Halpin) | 0 | 0.099 | NA | 0.068 | Shear | 0.099 | 0.13 | 0.057
F11C_Fibre (ult. Stress) | 3.2 | Chamis Rule |  | 0 | 4.08 | 4.08 | 4.08 | 1.478 | 1.478 | 1.478 | 0.1 | 0.5869165 | NA | 0.2612 | Shear | 0.07870645 | 0.1033519 | 0.04286883
F22T_Fibre (ult. Stress) |  | Vf | 0.6 | 0.1 | 4.42769 | 4.50623 | 4.791473 | 1.632294 | 1.633345 | 1.890952 | 0.2 | 1.097259 | NA | 0.4544 | Shear | 0.07424078 | 0.0974879 | 0.03957606
F22C_Fibre (ult. Stress) |  | E22 Transv. | 8.987171 | 0.2 | 4.84016 | 5.067601 | 5.590761 | 1.822558 | 1.838293 | 2.388722 | 0.3 | 1.607602 | NA | 0.6476 | Shear | 0.07202005 | 0.09457178 | 0.03763979
F12_Fibre (ult. Stress) |  | G12 Long. | 4.608094 | 0.3 | 5.337373 | 5.766564 | 6.495193 | 2.063029 | 2.09389 | 3.000434 | 0.4 | 2.117944 | NA | 0.8408 | Shear | 0.07068349 | 0.0928167 | 0.03599248
|  |  |  | 0.4 | 5.948435 | 6.62601 | 7.526976 | 2.376602 | 2.408729 | 3.770265 | 0.5 | 2.628287 | NA | 1.034 | Shear | 0.06961934 | 0.09141934 | 0.03398555
Matrix Properties |  |  |  | 0.5 | 6.717504 | 7.682002 | 8.715046 | 2.802584 | 2.796348 | 4.768624 | 0.6 | 3.13863 | NA | 1.2272 | Shear | 0.0684076 | 0.08982816 | 0.03089743
Name | WWE 8551-7 (**) | Halpin -Tsai |  | 0.6 | 7.714968 | 8.987171 | 10.09782 | 3.414622 | 3.276564 | 6.115004 | 0.7 | 3.648972 | NA | 1.4204 | Shear | 0.06665645 | 0.08752868 | 0.02555355
Density (kg/dm3) | 1.8 | Vf | 0.6 | 0.7 | 9.060309 | 10.61849 | 11.72744 | 4.368664 | 3.878483 | 8.029799 | 0.8 | 4.159315 | NA | 1.6136 | Shear | 0.06390723 | 0.08391858 | 0.01547149
E (GPa) | 4.08 | E22 Transv. | 10.09782 | 0.8 | 10.97395 | 12.69143 | 13.67647 | 6.06253 | 4.646024 | 10.96928 | 0.9 | 4.669657 | NA | 1.390707 | Split | 0.05952977 | 0.0781704 | -0.006220039
G (GPa) | 1.478 | G12 Long. | 6.115004 | 0.9 | 13.91242 | 15.38628 | 16.04903 | 9.901742 | 5.648254 | 16.05647 | 1 | 5.174897 | NA | 0.7549375 | Split | 0.05263676 | 0.06911898 | -0.0681119
ν | 0.3 |  |  | 1 | 19 | 19 | 19 | 27 | 7 | 27
FT_Resin (ult. Stress) | 0.099
FC_Resin (ult. Stress) | 0.13
F12_Resin (ult. Stress) | 0.057
Fibre volume ratio
Vf | 0.6
Additional input parameters
Halpin-Tsai ETA | 2
Author: Anthony Pickett, IFB, Stuttgart
Date: Summer 2011
Update Tables/ Curves
Materials Selection
E11_,G21_Composite
ν12_Composite
G12_Composite
E22_Composite
F11T_Composite
F22_Composite

## fiber properties
Name | Density | E11_Fibre | E22_Fibre | G12_Fibre | G21_Fibre | v12_Fibre | v21_Fibre | F11T_Fibre | F11C_Fibre | F22T_Fibre | F22C_Fibre | F12_Fibre
IFB_Tutorial Carbon | 1.8 | 230 | 22 | 22 | 4.6 | 0.3 | 0.35 | 2.067 | 1.999 | 0.077 | 0.042 | 1
carbonHT_T300 (*) | 1.75 | 230 | 14 | 23 | 5.4 | 0.23 | 0.3 | 3.53 | 3.53
carbonIM T800 (*) | 1.8 | 294 | 12 | 23 | 4.6 | 0.23 | 0.3 | 5.586 | 5.586
carbonHM (*) | 2.17 | 385 | 21 | 20 | 8.08 | 0.23 | 0.3 | 3.63 | 3.63
Eglass (*) | 2.58 | 72 | 72 | 27.7 | 27.7 | 0.3 | 0.3 | 3.45 | 3.45
Sglass (*) | 2.46 | 87 | 87 | 33.46 | 33.46 | 0.3 | 0.3 | 4.71 | 4.71
Basalt (*) | 2.75 | 89 | 89 | 34.23 | 34.23 | 0.3 | 0.3 | 4.84 | 4.84
Kevlar49 (*) | 1.44 | 124 | 1 | 5 | 0.385 | 0.3 | 0.3 | 3.85 | 3.85
Spectra900(PE) (*) | 0.97 | 117 | 1 | 1 | 0.385 | 0.3 | 0.3 | 2.6 | 2.6
Spectra1000(PE) (*) | 0.97 | 172 | 1 | 1 | 0.385 | 0.3 | 0.3 | 3.1 | 3.1
PP (*) | 0.9 | 15 | 2 | 2 | 0.8 | 0.3 | 0.3 | 3 | 3
Flax (*) | 1.45 | 80 | 5 | 5 | 1.9 | 0.3 | 0.3 | 0.7 | 0.7
WWE IM7 (**) | 1.8 | 276 | 19 | 27 | 7 | 0.2 | 0.2 | 5.18 | 3.2
Note: * Courtesy of Leuven university the majority of the stiffness data has been taken from reference:
http://www.mtm.kuleuven.be/Onderzoek/Composites/software/micromechanical_software
This is also a useful tool for both short and long fibre micro-mechanics analysis
Note: ** Taken from published data from the World Wide Exercise (WWE)

## resin properties
Name | Density | E_Resin | G_Resin | v_Resin | FT_Resin | FC_Resin | F12_Resin
IFB_Tutorial Epoxy(*) | 1.2 | 3.4 | 1.308 | 0.3 | 0.072 | 0.102 | 0.034
Epoxy (*) | 1.2 | 3.1 | 1.2 | 0.3 | 0.07
Polyester (*) | 1.1 | 3.5 | 1.4 | 0.3 | 0.07
PP (*) | 0.9 | 1.3 | 0.5 | 0.3 | 0.035
WWE 8551-7 (**) | 1.2 | 4.08 | 1.478 | 0.3 | 0.099 | 0.13 | 0.057
Note: * Courtesy of Leuven university the majority of the stiffness data has been taken from reference:
http://www.mtm.kuleuven.be/Onderzoek/Composites/software/micromechanical_software
This is also a useful tool for both short and long fibre micro-mechanics analysis
Note: ** Taken from published data from the World Wide Exercise (WWE)